## General Info
| Symbol | Value | Units (MPA)
Thickness | t0 |  | [mm]
Density | ρ | 0.001 | [g]/[mm]3
Test Data | Units (MPA) | Remark
Time | [s] | Time
Strain | [-] | Engineering (Nominal) Strain
Stress | [MPa] | Engineering (Nominal) Stress
Important Remarks:
* If not explicitely mentioned, experimental test data was acquired at controlled room temperature (23°C) and humidity (50% RH)
* Stress-strain curves are averaged curves based on tests of at least three individual specimen
* Material thickness may not be the thickness used when conducting tests. Materials are laminated prior to testing according to need and consistent with 3M test methods.
Generated Model | Unit System | Verification Key
ABAQUS | m-kg-s | 9c61f120b7d1f34ae7175664f960f5a46175ea4f81935f45d7ab72cde2a3dc67
ABAQUS | cm-g-s | 2b2db35b97a381104c3459dcdfe60515e1ff71d3ea3fd6ccc73658bcf299c893
ABAQUS | mm-N-s | ab3c3468a78f8bacc0e422372ce2792ae7fabcbbccef41c3d0c775115291cee6
ABAQUS | mm-g-ms | ef7e37ed50af56285e78f2c7f755c2eea723c5120a9cb002a5a9455684926c1d
ABAQUS | in-lbf-s | 4e98249cf1012152047e8d8ea2fc552ea303d730ae5a908ea377147da368f7ee
Creation Date | 2021-01-28
Last updated:

## DMA
DMA Results
Test Type | shear
Tg (°C) | -13.70399
Tref (°C) | 24.99
WLF C1 | 8.458053
WLF C2 (°C) | 141.0488
Frequency [Hz] | Storage Modulus [MPa] | Loss Modulus [MPa] | tan(δ) | Simulated Storage Modulus [MPa] | Simulated Loss Modulus [MPa]
0.0002969224 | 0.005621081 | 0.002371869 | 0.4219587 | 0.006104685 | 0.001640328
0.0003440104 | 0.005802887 | 0.002519605 | 0.4335221 | 0.006195764 | 0.001844637
0.0003985659 | 0.006013524 | 0.00269077 | 0.4469192 | 0.006301286 | 0.002081347
0.0004617732 | 0.006247041 | 0.002873639 | 0.4599765 | 0.006428921 | 0.002349262
0.0005350044 | 0.006479902 | 0.003058787 | 0.4715671 | 0.006596894 | 0.002632494
0.000619849 | 0.006745878 | 0.00327223 | 0.4849409 | 0.006793586 | 0.002957636
0.0007181489 | 0.006996155 | 0.003474824 | 0.4966374 | 0.007039427 | 0.003298319
0.0008320379 | 0.007274948 | 0.003704362 | 0.5088796 | 0.007339265 | 0.00363817
0.0009639881 | 0.007599027 | 0.003959848 | 0.5210819 | 0.007689958 | 0.004007706
0.001116864 | 0.007909143 | 0.00420473 | 0.531597 | 0.008094817 | 0.004355007
0.001293984 | 0.008268653 | 0.004483574 | 0.5420469 | 0.00854062 | 0.0046738
0.001499193 | 0.008649896 | 0.004776383 | 0.5521775 | 0.00903212 | 0.004989931
0.001736945 | 0.009035384 | 0.005077106 | 0.5618979 | 0.009536454 | 0.005265442
0.002012401 | 0.009463855 | 0.005402389 | 0.5707395 | 0.01003463 | 0.005513687
0.002331542 | 0.0099099 | 0.005752981 | 0.5805206 | 0.01054468 | 0.005763642
0.002701294 | 0.01038637 | 0.006117196 | 0.5889518 | 0.01102762 | 0.006015852
0.003129683 | 0.01090707 | 0.006494454 | 0.5954057 | 0.01148808 | 0.006296786
0.00362601 | 0.01145473 | 0.006907595 | 0.6030277 | 0.01195755 | 0.006623767
0.004201047 | 0.01202046 | 0.007349513 | 0.6113943 | 0.01242561 | 0.007013958
0.004867278 | 0.01264619 | 0.007806646 | 0.6173468 | 0.01292067 | 0.007476438
0.005639164 | 0.01340909 | 0.008228738 | 0.6136663 | 0.01346801 | 0.008015461
0.006533461 | 0.01399859 | 0.008809819 | 0.6293085 | 0.01408571 | 0.008625393
0.007569582 | 0.01474572 | 0.00936697 | 0.6352571 | 0.01479737 | 0.009294236
0.008770018 | 0.01557318 | 0.0098516 | 0.6325947 | 0.01561925 | 0.0100075
0.01016083 | 0.01637883 | 0.0105303 | 0.6429064 | 0.01655744 | 0.01072816
0.0117722 | 0.01730749 | 0.01123338 | 0.6490414 | 0.01760912 | 0.01143715
0.01363912 | 0.01824982 | 0.01167268 | 0.6396452 | 0.0187513 | 0.01209883
0.0158021 | 0.01922689 | 0.01249755 | 0.6499886 | 0.01996365 | 0.01271404
0.01830811 | 0.02034097 | 0.01340237 | 0.6588526 | 0.02119428 | 0.01326473
0.02121153 | 0.02140262 | 0.01387467 | 0.6483953 | 0.02241112 | 0.01377808
0.0245754 | 0.02258972 | 0.01457489 | 0.6451345 | 0.02362406 | 0.01429932
0.02847273 | 0.02403803 | 0.01513945 | 0.6298315 | 0.02477833 | 0.01485416
0.03298813 | 0.02519072 | 0.01649564 | 0.6550227 | 0.02587631 | 0.01549921
0.03821962 | 0.02658136 | 0.01716535 | 0.6458045 | 0.02700727 | 0.01626827
0.04428075 | 0.02820953 | 0.01826117 | 0.6474804 | 0.02814816 | 0.01720204
0.05130309 | 0.02981723 | 0.01868455 | 0.6266604 | 0.02936816 | 0.01831579
0.05943908 | 0.03132521 | 0.02069136 | 0.6605503 | 0.03072879 | 0.01960939
0.06886534 | 0.03291038 | 0.02092869 | 0.6359595 | 0.03227627 | 0.02106114
0.07978647 | 0.03484093 | 0.02193352 | 0.6296082 | 0.03406101 | 0.02263565
0.09243956 | 0.03684069 | 0.02441455 | 0.6626093 | 0.03611541 | 0.0242997
0.1070993 | 0.03854895 | 0.02463532 | 0.6391145 | 0.03843872 | 0.02593695
0.1240838 | 0.04061807 | 0.02576212 | 0.634292 | 0.04100673 | 0.027507
0.1437618 | 0.04284974 | 0.02799615 | 0.653375 | 0.04379936 | 0.02900578
0.1665606 | 0.04507172 | 0.0290213 | 0.6439239 | 0.04667849 | 0.03031911
0.1929749 | 0.0477696 | 0.03004033 | 0.6290474 | 0.04959255 | 0.03151248
0.2235782 | 0.05028101 | 0.03326814 | 0.6616452 | 0.05248422 | 0.03264446
0.2590347 | 0.05272504 | 0.03435614 | 0.6516216 | 0.05523129 | 0.03377941
0.3001142 | 0.05561825 | 0.03556955 | 0.639723 | 0.05785441 | 0.03504474
0.3477084 | 0.05911154 | 0.0398212 | 0.6736645 | 0.06043609 | 0.03654135
0.4028503 | 0.06162706 | 0.04033355 | 0.6544458 | 0.06296697 | 0.03837221
0.4667371 | 0.06477714 | 0.04236191 | 0.6541004 | 0.06556281 | 0.04060856
0.5407554 | 0.06852618 | 0.04585801 | 0.6689399 | 0.06836618 | 0.04327496
0.6265121 | 0.0718165 | 0.04750885 | 0.6615375 | 0.07148051 | 0.0463794
0.7258687 | 0.07562607 | 0.05081913 | 0.6720516 | 0.07502184 | 0.04986825
0.8409819 | 0.07958977 | 0.05333021 | 0.6702103 | 0.07908812 | 0.05365491
0.9743505 | 0.08460169 | 0.0587336 | 0.6942234 | 0.08374298 | 0.05766109
1.12887 | 0.08841551 | 0.06112226 | 0.6912478 | 0.08897418 | 0.06169344
1.307894 | 0.09297323 | 0.0644284 | 0.6929669 | 0.09471869 | 0.06565308
1.515308 | 0.09847129 | 0.06575629 | 0.667786 | 0.1008359 | 0.0694437
1.755616 | 0.1034667 | 0.07295009 | 0.7048204 | 0.1071392 | 0.07305493
2.034034 | 0.1086419 | 0.07702532 | 0.7088956 | 0.1134924 | 0.0765978
2.356605 | 0.1150111 | 0.07920043 | 0.6886279 | 0.1197174 | 0.08021398
2.730331 | 0.1209336 | 0.08728843 | 0.7214974 | 0.1257389 | 0.0841426
3.163326 | 0.1269892 | 0.09264827 | 0.729583 | 0.1316335 | 0.08864482
3.664988 | 0.1349836 | 0.09634356 | 0.7138354 | 0.1374571 | 0.09397053
4.246206 | 0.1413636 | 0.1046925 | 0.7405716 | 0.143453 | 0.1003206
4.919599 | 0.1492701 | 0.1134707 | 0.7600114 | 0.1498277 | 0.1078485
5.699782 | 0.1581866 | 0.1196216 | 0.7564221 | 0.1569446 | 0.11659
6.603693 | 0.1667356 | 0.1301256 | 0.7804822 | 0.165054 | 0.1265431
7.650951 | 0.1761055 | 0.1400464 | 0.7949479 | 0.1744373 | 0.1374801
8.864291 | 0.1863224 | 0.1467928 | 0.7880719 | 0.1852912 | 0.1492999
10.27005 | 0.1979205 | 0.1633723 | 0.8255052 | 0.1977358 | 0.1618035
11.89875 | 0.2088857 | 0.1742755 | 0.83389 | 0.2115768 | 0.174197
13.78573 | 0.2207837 | 0.1837919 | 0.8327066 | 0.2267473 | 0.186841
15.97197 | 0.2338103 | 0.1959213 | 0.8375245 | 0.2429392 | 0.1994945
18.50491 | 0.247996 | 0.2056514 | 0.8293628 | 0.2595829 | 0.2120661
21.43954 | 0.263451 | 0.2319341 | 0.880633 | 0.2758852 | 0.2248087
24.83957 | 0.2796846 | 0.2442962 | 0.8730846 | 0.2925088 | 0.2386939
28.7788 | 0.2974866 | 0.2614702 | 0.8792883 | 0.3086348 | 0.2541059
33.34274 | 0.3143819 | 0.2810616 | 0.8930008 | 0.3242554 | 0.2719289
38.63046 | 0.3343203 | 0.305072 | 0.9123269 | 0.3412678 | 0.2926754
44.75674 | 0.3567691 | 0.3343085 | 0.9374035 | 0.3587689 | 0.3170615
51.85457 | 0.3777797 | 0.3550812 | 0.9387602 | 0.3781399 | 0.3452518
60.07802 | 0.4046191 | 0.3976772 | 0.982792 | 0.4003654 | 0.3777269
69.60561 | 0.4302491 | 0.4091626 | 0.9504998 | 0.4261937 | 0.4136842
80.64414 | 0.46017 | 0.452226 | 0.9815341 | 0.4563688 | 0.4526977
93.43324 | 0.4911877 | 0.5026705 | 1.023297 | 0.49146 | 0.4959357
108.2505 | 0.5249989 | 0.5194011 | 0.9887488 | 0.5314187 | 0.5394381
125.4176 | 0.5602217 | 0.575129 | 1.025418 | 0.5757071 | 0.583999
145.3072 | 0.6005067 | 0.6399523 | 1.065392 | 0.6249378 | 0.6308364
168.351 | 0.6415718 | 0.6624418 | 1.032069 | 0.6757141 | 0.6768719
195.0493 | 0.68881 | 0.7229183 | 1.049806 | 0.7279838 | 0.7245345
225.9815 | 0.744679 | 0.775423 | 1.041237 | 0.7820597 | 0.775566
261.8192 | 0.7937769 | 0.8454541 | 1.064683 | 0.8343696 | 0.8308178
303.3403 | 0.8554615 | 0.9326001 | 1.090577 | 0.8875842 | 0.8935045
351.446 | 0.9281717 | 0.9868637 | 1.063541 | 0.9424228 | 0.965735
407.1808 | 0.9883721 | 1.08265 | 1.095215 | 1.000853 | 1.049586
471.7543 | 1.063646 | 1.200645 | 1.128921 | 1.065118 | 1.146551
546.5683 | 1.153066 | 1.267 | 1.099443 | 1.138485 | 1.257088
633.2468 | 1.242363 | 1.404284 | 1.130492 | 1.224143 | 1.381929
733.6714 | 1.336478 | 1.54312 | 1.154397 | 1.325345 | 1.518501
850.022 | 1.446579 | 1.622857 | 1.122953 | 1.44448 | 1.663416
984.8243 | 1.570318 | 1.769121 | 1.126113 | 1.582612 | 1.819018
1141.004 | 1.693225 | 1.980591 | 1.169236 | 1.739528 | 1.975164
1321.953 | 1.827039 | 2.087754 | 1.144034 | 1.911723 | 2.129892
1531.597 | 2.002866 | 2.247238 | 1.12136 | 2.100406 | 2.289778
1774.488 | 2.160353 | 2.540452 | 1.175286 | 2.293528 | 2.444077
2055.899 | 2.327469 | 2.689521 | 1.157024 | 2.488732 | 2.60177
2381.937 | 2.538899 | 2.832924 | 1.115112 | 2.691715 | 2.771748
2759.681 | 2.750754 | 3.154411 | 1.147803 | 2.877984 | 2.95501
3197.33 | 2.964288 | 3.35447 | 1.133005 | 3.074337 | 3.164493
3704.384 | 3.229364 | 3.533736 | 1.093921 | 3.294131 | 3.407146
4291.851 | 3.522514 | 3.903961 | 1.110121 | 3.513549 | 3.688332
4972.482 | 3.846053 | 4.061296 | 1.055559 | 3.759719 | 4.012488
5761.052 | 4.106095 | 4.465035 | 1.087532 | 4.041261 | 4.381201
6674.679 | 4.525985 | 4.984261 | 1.103274 | 4.371427 | 4.787045
7733.195 | 4.923238 | 5.046813 | 1.025099 | 4.758905 | 5.232737
8959.578 | 5.267288 | 5.730265 | 1.087827 | 5.213197 | 5.697297
10380.45 | 5.695346 | 5.879594 | 1.033888 | 5.730777 | 6.14618
12026.65 | 6.225977 | 6.267168 | 1.006663 | 6.324052 | 6.637972
13933.92 | 6.741241 | 7.111358 | 1.054322 | 6.963069 | 7.082935
16143.66 | 7.250491 | 7.30512 | 1.009247 | 7.618194 | 7.48871
18703.83 | 7.888594 | 7.710727 | 0.977448 | 8.34211 | 7.92001
21670.01 | 8.615901 | 8.764206 | 1.016214 | 9.028448 | 8.314008
25106.59 | 9.220729 | 8.979417 | 0.9757765 | 9.697115 | 8.726747
29088.16 | 9.979946 | 9.351454 | 0.9370259 | 10.4006 | 9.185578
33701.16 | 10.76422 | 10.28293 | 0.9548009 | 11.057 | 9.708104
39045.72 | 11.67538 | 11.02415 | 0.9458662 | 11.7468 | 10.32063
45237.85 | 12.61307 | 11.3057 | 0.8968499 | 12.48705 | 11.03843
52411.98 | 13.55383 | 12.41317 | 0.9154258 | 13.29612 | 11.8686
60723.83 | 14.74511 | 13.45166 | 0.9132674 | 14.22029 | 12.80631
70353.83 | 15.73525 | 13.65997 | 0.8689683 | 15.29017 | 13.84543
81511.02 | 16.9101 | 14.82222 | 0.8762864 | 16.53653 | 14.93814
94437.6 | 18.50457 | 16.23651 | 0.8779161 | 17.97656 | 16.06325
109414.2 | 19.60819 | 16.44267 | 0.8395236 | 19.60998 | 17.13773
126765.8 | 20.85339 | 17.28472 | 0.8295794 | 21.38718 | 18.13739
146869.2 | 22.31404 | 18.06638 | 0.8120981 | 23.18896 | 18.88638
170160.7 | 24.00634 | 18.972 | 0.7918445 | 25.27647 | 19.75414
197145.9 | 25.94521 | 20.33137 | 0.7840172 | 27.43805 | 20.54218
228410.7 | 28.04105 | 20.76906 | 0.7409283 | 29.30254 | 21.09795
264633.6 | 29.7571 | 21.85836 | 0.7348962 | 31.1836 | 21.664
306601 | 31.77171 | 23.73016 | 0.7468634 | 33.17618 | 22.30438
355223.9 | 33.89417 | 23.8283 | 0.7031941 | 34.88132 | 23.06533
411557.8 | 36.02476 | 25.14739 | 0.6983719 | 36.60482 | 24.00452
476825.4 | 38.68703 | 27.08913 | 0.7001328 | 38.53438 | 25.11501
552443.6 | 40.86702 | 27.33567 | 0.6691171 | 40.49234 | 26.47956
640053.9 | 43.41456 | 28.61717 | 0.6598067 | 42.67181 | 28.03715
741558 | 46.35797 | 30.03074 | 0.6479732 | 45.18936 | 29.81281
859159.3 | 49.6169 | 31.17638 | 0.6284114 | 48.04519 | 31.63198
995410.7 | 52.27832 | 32.42239 | 0.6206753 | 51.24337 | 33.26503
1153269.7 | 55.35438 | 33.85798 | 0.611664 | 54.94618 | 35.1513
1336163.1 | 57.93384 | 34.45724 | 0.5948042 | 58.89528 | 36.57246
1548061.0 | 61.29215 | 35.78428 | 0.584516 | 62.77056 | 37.42918
1793563.0 | 65.20123 | 37.35288 | 0.5730508 | 67.22599 | 38.38294
2077998.5 | 68.90655 | 37.56075 | 0.5450983 | 71.42042 | 38.85585
2407541.7 | 72.26178 | 39.06724 | 0.5409324 | 75.02344 | 39.02494
2789346.1 | 76.33378 | 40.84371 | 0.535211 | 78.97609 | 39.16933
3231699.6 | 79.58039 | 40.72686 | 0.5118351 | 82.57894 | 39.33968
3744204.6 | 83.06601 | 42.26499 | 0.5088537 | 85.5774 | 39.77327
4337986.2 | 86.46852 | 43.91175 | 0.5078788 | 88.73378 | 40.3746
5025933.6 | 91.14851 | 44.91506 | 0.4931938 | 92.10703 | 41.20938
5822980.5 | 96.2818 | 44.63297 | 0.4646084 | 95.29074 | 42.52568
6746428.5 | 100.9294 | 44.4436 | 0.4417049 | 98.80272 | 44.13388
7816323.1 | 105.6841 | 45.31978 | 0.4287076 | 102.8082 | 45.97658
9055889.0 | 109.4109 | 47.84566 | 0.4378698 | 107.1136 | 47.81214
10492033.7 | 114.1052 | 47.96178 | 0.4212925 | 111.9283 | 49.62362
12155932.0 | 119.352 | 48.44599 | 0.4058742 | 117.4399 | 51.62033
14083702.7 | 123.9431 | 50.91881 | 0.4111061 | 122.9595 | 52.82627
16317192.4 | 129.3523 | 51.74281 | 0.4006715 | 128.5655 | 53.52576
18904884.2 | 135.6193 | 52.6975 | 0.3885821 | 135.0604 | 54.33618
21902949.7 | 138.8017 | 53.44572 | 0.3851666 | 140.6118 | 54.34441
25376469.0 | 143.9392 | 54.22255 | 0.3771496 | 145.4912 | 54.0966
29400842.7 | 149.8914 | 55.12259 | 0.3678612 | 151.1445 | 53.80949
34063429.0 | 150.6942 | 58.99768 | 0.3916328 | 155.9556 | 53.61656
39465440.1 | 157.083 | 57.72608 | 0.3689426 | 159.8882 | 53.89736
45724138.9 | 164.485 | 56.25282 | 0.3426539 | 164.4445 | 54.22268
52975385.0 | 164.9007 | 58.24095 | 0.3532068 | 168.9055 | 55.04279
61376583.1 | 171.5189 | 58.39077 | 0.3413999 | 173.2155 | 56.47946
71110100.6 | 179.9557 | 58.26761 | 0.3244164 | 178.1645 | 58.16984
82387225.8 | 189.0532 | 62.31169 | 0.3294739 | 183.6573 | 60.11417
95452754.4 | 193.9422 | 62.16555 | 0.3209858 | 189.5093 | 61.84338
110590303.7 | 198.2167 | 59.91021 | 0.3026399 | 196.1973 | 63.70892
128128469.0 | 205.535 | 61.17371 | 0.2975355 | 203.5673 | 65.34813
148447956.2 | 211.2906 | 62.27528 | 0.2949445 | 210.6614 | 65.80531
171989846.3 | 215.0593 | 60.95563 | 0.2836676 | 218.3562 | 65.90103
199265170.1 | 221.9837 | 61.15007 | 0.2754681 | 226.5253 | 65.64147
230866001.0 | 230.3392 | 62.15543 | 0.2702064 | 232.8636 | 64.44393
267478307.2 | 235.6607 | 60.88636 | 0.2590802 | 238.7376 | 62.92003
309896843.0 | 241.8262 | 59.41605 | 0.2461894 | 245.5432 | 61.15446
359042399.6 | 244.2875 | 63.33005 | 0.259285 | 252.2178 | 59.30419
415981794.1 | 243.8314 | 67.786 | 0.2787938 | 256.9717 | 57.99956
481951026.5 | 254.1288 | 62.96393 | 0.2490777 | 261.5514 | 57.0048
558382110.0 | 261.9537 | 62.65765 | 0.2392009 | 266.5622 | 56.06238
646934156.4 | 269.2317 | 55.72004 | 0.2069072 | 271.1325 | 55.88253
749529390.8 | 273.7722 | 58.53966 | 0.2136926 | 275.9305 | 56.03131
868394877.7 | 278.7208 | 61.12929 | 0.2193233 | 281.4175 | 56.22444
1006110864.9 | 275.0571 | 48.06881 | 0.1746281 | 287.1288 | 56.45404
1165666793.4 | 284.6276 | 54.17559 | 0.1897027 | 293.1122 | 56.28689
1350526190.2 | 295.6111 | 61.15447 | 0.2068725 | 300.0195 | 56.07504
1564701851.9 | 308.7559 | 40.00421 | 0.1295666 | 306.8087 | 54.98674

## Uniaxial Compression
* Goodness of fit is defined consistent with the regression R-squared from 0% strain up to the indicated strain
Test Results | [5 empty] | Test Results | [5 empty] | Test Results
Strain Rate [/s] |  | 0.01606569 |  |  |  | Strain Rate [/s] |  | 0.1606988 |  |  |  | Strain Rate [/s]
Time [s] | Strain [-] | Stress ['MPa'] | Stress St. Dev. ['MPa'] | Simulated Stress ['MPa'] | R-Squared | Time [s] | Strain [-] | Stress ['MPa'] | Stress St. Dev. ['MPa'] | Simulated Stress ['MPa'] |  | Time [s] | Strain [-] | Stress ['MPa'] | Stress Std. Dev. ['MPa'] | Simulated Stress ['MPa']
0 | 0 | 0 | 0 | 0 | 1 | 0 | 0 | 0 | 0 | 0 | 1
0.2520393 | 0.004012033 | 0.0005344172 |  | 7.122929e-05 | 0.9999963 | 0.02755328 | 0.00396761 | 0.001454674 |  | 0.0001598373 | 0.9999935
0.4991935 | 0.008024067 | 0.001505968 |  | 0.0001310345 | 0.9999759 | 0.05510656 | 0.007935219 | 0.002909347 |  | 0.0002887467 | 0.999978
0.7561182 | 0.0120361 | 0.002172101 |  | 0.0001925156 | 0.999948 | 0.08113438 | 0.01190283 | 0.004021343 |  | 0.0004302128 | 0.9999584
1.003148 | 0.01604813 | 0.002846278 |  | 0.0002611989 | 0.9999119 | 0.1059985 | 0.01587044 | 0.00487108 |  | 0.0005847728 | 0.999938
1.252985 | 0.02006017 | 0.003451057 | 0.0002282104 | 0.0003331377 | 0.9998699 | 0.1308625 | 0.01983805 | 0.005720818 | 0.001314763 | 0.0007469479 | 0.999916
1.506714 | 0.0240722 | 0.003766665 |  | 0.0004092823 | 0.9998319 | 0.1546106 | 0.02380566 | 0.007086086 |  | 0.0009282897 | 0.9998853
1.751542 | 0.02808423 | 0.004539808 |  | 0.0004939006 | 0.9997806 | 0.1782124 | 0.02777327 | 0.008507237 |  | 0.001117648 | 0.9998457
2.00146 | 0.03209627 | 0.00514462 |  | 0.0005802985 | 0.9997228 | 0.2019329 | 0.03174088 | 0.00987196 |  | 0.001315864 | 0.9997982
2.252481 | 0.0361083 | 0.005579264 |  | 0.0006721499 | 0.9996647 | 0.2269737 | 0.03570849 | 0.01070281 |  | 0.00151211 | 0.9997509
2.500079 | 0.04012033 | 0.006321155 | 0.00108753 | 0.0007712697 | 0.9995949 | 0.2520221 | 0.0396761 | 0.01153163 | 0.000649488 | 0.001727454 | 0.9997035
2.750535 | 0.04413237 | 0.006626703 |  | 0.0008733953 | 0.9995293 | 0.2768467 | 0.04364371 | 0.01247722 |  | 0.001958546 | 0.999654
2.994253 | 0.0481444 | 0.007376343 |  | 0.0009854947 | 0.9994519 | 0.3013385 | 0.04761132 | 0.01358548 |  | 0.002204882 | 0.9996001
3.24273 | 0.05215643 | 0.007500766 |  | 0.001098039 | 0.9993847 | 0.3258304 | 0.05157893 | 0.01469374 |  | 0.002461173 | 0.9995419
3.492766 | 0.05616847 | 0.00788567 |  | 0.001216224 | 0.9993176 | 0.3501763 | 0.05554653 | 0.0158551 |  | 0.002731844 | 0.9994789
3.741966 | 0.0601805 | 0.008561927 | 0.001490076 | 0.001341455 | 0.9992409 | 0.3744841 | 0.05951414 | 0.01706961 | 0.001186422 | 0.003014348 | 0.9994104
3.983679 | 0.06419253 | 0.00907785 |  | 0.001477854 | 0.9991606 | 0.3987946 | 0.06348175 | 0.0182843 |  | 0.00330797 | 0.9993367
4.235549 | 0.06820457 | 0.0095844 |  | 0.001608345 | 0.9990767 | 0.4238232 | 0.06744936 | 0.01917627 |  | 0.003600698 | 0.9992623
4.48681 | 0.0722166 | 0.009933295 |  | 0.001748985 | 0.9989945 | 0.4488716 | 0.07141697 | 0.0200311 |  | 0.003912859 | 0.9991878
4.737217 | 0.07622863 | 0.01074859 |  | 0.001896624 | 0.9988989 | 0.4736804 | 0.07538458 | 0.02089777 |  | 0.004245262 | 0.999113
4.985459 | 0.08024067 | 0.01113379 | 0.001837132 | 0.002052302 | 0.9988045 | 0.4978178 | 0.07935219 | 0.02182451 | 0.001625064 | 0.004604878 | 0.9990372
5.229333 | 0.0842527 | 0.01122904 |  | 0.00221696 | 0.9987201 | 0.5219553 | 0.0833198 | 0.02275125 |  | 0.00496863 | 0.9989603
5.483119 | 0.08826473 | 0.01196446 |  | 0.002374898 | 0.9986249 | 0.5465087 | 0.08728741 | 0.02390098 |  | 0.005333268 | 0.9988792
5.732316 | 0.09227677 | 0.01240363 |  | 0.00254864 | 0.998529 | 0.5715652 | 0.09125502 | 0.02526138 |  | 0.00570349 | 0.9987911
5.984001 | 0.0962888 | 0.01317672 |  | 0.002724174 | 0.9984216 | 0.5966216 | 0.09522263 | 0.02662178 |  | 0.006095076 | 0.9986963
6.234766 | 0.1003008 | 0.01367408 | 0.002898546 | 0.002908574 | 0.9983121 | 0.6215574 | 0.09919024 | 0.02760323 | 0.00222837 | 0.006505962 | 0.9986004
6.482606 | 0.1043129 | 0.01404127 |  | 0.003103103 | 0.9982046 | 0.6464214 | 0.1031579 | 0.02853567 |  | 0.006932542 | 0.9985041
6.730775 | 0.1083249 | 0.01409914 |  | 0.003301791 | 0.9981082 | 0.671083 | 0.1071255 | 0.02948948 |  | 0.007379951 | 0.9984073
6.979887 | 0.1123369 | 0.01484853 |  | 0.003505593 | 0.9980018 | 0.6952187 | 0.1110931 | 0.03043953 |  | 0.007857465 | 0.9983102
7.229278 | 0.116349 | 0.01512327 |  | 0.003716274 | 0.9978999 | 0.7193544 | 0.1150607 | 0.03138636 |  | 0.008338767 | 0.9982127
7.481191 | 0.120361 | 0.01583616 | 0.002993761 | 0.003929778 | 0.9977892 | 0.7439253 | 0.1190283 | 0.03247476 | 0.002352166 | 0.00881608 | 0.9981129
7.732316 | 0.124373 | 0.01660378 |  | 0.004154672 | 0.9976686 | 0.7689836 | 0.1229959 | 0.03385462 |  | 0.009297814 | 0.9980069
7.974095 | 0.1283851 | 0.01673286 |  | 0.004402037 | 0.9975578 | 0.794042 | 0.1269635 | 0.03523447 |  | 0.009805831 | 0.997895
8.227562 | 0.1323971 | 0.01695037 |  | 0.004626834 | 0.997453 | 0.8186217 | 0.1309311 | 0.03639715 |  | 0.01035362 | 0.9977808
8.479318 | 0.1364091 | 0.01770521 |  | 0.004871975 | 0.997339 | 0.8431135 | 0.1348987 | 0.03746118 |  | 0.01091182 | 0.9976655
8.726469 | 0.1404212 | 0.01797178 | 0.003716045 | 0.00513225 | 0.9972303 | 0.8676053 | 0.1388663 | 0.03850066 | 0.002780092 | 0.01148303 | 0.9975496
8.980602 | 0.1444332 | 0.0187446 |  | 0.005383031 | 0.997112 | 0.8922362 | 0.1428339 | 0.03944077 |  | 0.01206354 | 0.9974344
9.230294 | 0.1484452 | 0.01947129 |  | 0.00565651 | 0.9969861 | 0.9169123 | 0.1468016 | 0.04038798 |  | 0.01266189 | 0.9973198
9.482207 | 0.1524573 | 0.02007708 |  | 0.005929691 | 0.9968562 | 0.9416335 | 0.1507692 | 0.0414903 |  | 0.013277 | 0.997204
9.728944 | 0.1564693 | 0.02056619 |  | 0.006225673 | 0.9967263 | 0.9663081 | 0.1547368 | 0.04286082 |  | 0.01391394 | 0.9970837
9.978642 | 0.1604813 | 0.02102287 | 0.004428295 | 0.006516727 | 0.9965969 | 0.9909827 | 0.1587044 | 0.04423134 | 0.002772913 | 0.01456856 | 0.9969591
10.22366 | 0.1644934 | 0.02136186 |  | 0.006830844 | 0.996472 | 1.015476 | 0.162672 | 0.04549202 |  | 0.01525276 | 0.996832
10.47557 | 0.1685054 | 0.02187633 |  | 0.007129122 | 0.9963459 | 1.039792 | 0.1666396 | 0.04669467 |  | 0.01596102 | 0.9967034
10.72748 | 0.1725174 | 0.02258346 |  | 0.007444721 | 0.9962137 | 1.064121 | 0.1706072 | 0.04789659 |  | 0.01667902 | 0.9965734
10.97404 | 0.1765295 | 0.02289085 |  | 0.007784535 | 0.9960871 | 1.089009 | 0.1745748 | 0.04896597 |  | 0.01738078 | 0.9964433
11.22179 | 0.1805415 | 0.02358542 | 0.005036632 | 0.008123948 | 0.9959553 | 1.114058 | 0.1785424 | 0.04998867 | 0.002974322 | 0.01811001 | 0.9963141
11.46894 | 0.1845535 | 0.02428448 |  | 0.00847415 | 0.9958185 | 1.138876 | 0.18251 | 0.05111185 |  | 0.01888447 | 0.9961849
11.72085 | 0.1885656 | 0.024787 |  | 0.008819154 | 0.9956818 | 1.163201 | 0.1864777 | 0.0526305 |  | 0.01970936 | 0.9960513
11.96953 | 0.1925776 | 0.02505363 |  | 0.009190573 | 0.9955524 | 1.187509 | 0.1904453 | 0.05418399 |  | 0.02053724 | 0.9959127
12.21515 | 0.1965896 | 0.02554009 |  | 0.009577164 | 0.9954243 | 1.212205 | 0.1944129 | 0.0556359 |  | 0.02135426 | 0.9957705
12.46548 | 0.2006017 | 0.02602962 | 0.006162365 | 0.009954075 | 0.9952971 | 1.237069 | 0.1983805 | 0.05695607 | 0.003219959 | 0.0221938 | 0.9956264
12.71422 | 0.2046137 | 0.02707442 |  | 0.01035197 | 0.9951565 | 1.261933 | 0.2023481 | 0.05827623 |  | 0.02306548 | 0.9954809
12.96613 | 0.2086257 | 0.02757071 |  | 0.01074834 | 0.9950173 | 1.286509 | 0.2063157 | 0.05944237 |  | 0.02398498 | 0.9953364
13.21711 | 0.2126378 | 0.02837557 |  | 0.01116442 | 0.9948716 | 1.311185 | 0.2102833 | 0.0605666 |  | 0.02490975 | 0.9951934
13.46287 | 0.2166498 | 0.02885872 |  | 0.01161083 | 0.9947288 | 1.3358 | 0.2142509 | 0.06182385 |  | 0.02586892 | 0.9950505
13.71234 | 0.2206618 | 0.02952742 | 0.006525093 | 0.01204503 | 0.9945836 | 1.36001 | 0.2182185 | 0.06370687 | 0.003503256 | 0.02688665 | 0.9949005
13.95949 | 0.2246739 | 0.02981751 |  | 0.0125051 | 0.9944464 | 1.384136 | 0.2221861 | 0.06567654 |  | 0.02791654 | 0.9947426
14.20994 | 0.2286859 | 0.03044073 |  | 0.01295949 | 0.9943083 | 1.408792 | 0.2261537 | 0.06743265 |  | 0.02891007 | 0.9945789
14.45145 | 0.2326979 | 0.03120922 |  | 0.01347014 | 0.9941668 | 1.434221 | 0.2301214 | 0.06874159 |  | 0.02987801 | 0.9944149
14.70571 | 0.23671 | 0.03214738 |  | 0.01391928 | 0.9940159 | 1.459659 | 0.234089 | 0.070043 |  | 0.03091649 | 0.9942513
14.95286 | 0.240722 | 0.03290516 | 0.00703891 | 0.01443839 | 0.9938622 | 1.484184 | 0.2380566 | 0.07132239 | 0.00340721 | 0.03208971 | 0.99409
15.20278 | 0.244734 | 0.0332504 |  | 0.0149442 | 0.9937159 | 1.508498 | 0.2420242 | 0.07261363 |  | 0.0332711 | 0.9939308
15.45654 | 0.2487461 | 0.03366809 |  | 0.01545012 | 0.993575 | 1.532812 | 0.2459918 | 0.07398384 |  | 0.03446236 | 0.9937727
15.70673 | 0.2527581 | 0.03467056 |  | 0.01599921 | 0.9934255 | 1.557374 | 0.2499594 | 0.07586908 |  | 0.03565069 | 0.9936092
15.94919 | 0.2567701 | 0.03529756 |  | 0.016593 | 0.993278 | 1.582055 | 0.253927 | 0.0778697 |  | 0.03686452 | 0.9934393
16.20036 | 0.2607822 | 0.03566465 | 0.007940856 | 0.01713721 | 0.9931378 | 1.607126 | 0.2578946 | 0.07965221 | 0.003718223 | 0.03807114 | 0.9932654
16.45005 | 0.2647942 | 0.03619794 |  | 0.01772087 | 0.9930014 | 1.632406 | 0.2618622 | 0.08095829 |  | 0.03930913 | 0.993094
16.70196 | 0.2688062 | 0.03707496 |  | 0.01830682 | 0.9928602 | 1.657659 | 0.2658298 | 0.08223658 |  | 0.04060575 | 0.9929258
16.95387 | 0.2728183 | 0.0377798 |  | 0.01891411 | 0.9927191 | 1.68195 | 0.2697975 | 0.08375611 |  | 0.04206871 | 0.9927597
17.20579 | 0.2768303 | 0.03824956 |  | 0.01953891 | 0.9925841 | 1.706085 | 0.2737651 | 0.08541886 |  | 0.04352812 | 0.9925939
17.45725 | 0.2808423 | 0.03931026 | 0.008209382 | 0.02018465 | 0.9924411 | 1.730285 | 0.2777327 | 0.08710242 | 0.004045756 | 0.04498511 | 0.992428
17.70431 | 0.2848544 | 0.03983509 |  | 0.02087476 | 0.9923043 | 1.755306 | 0.2817003 | 0.08910173 |  | 0.04636196 | 0.9922571
17.95076 | 0.2888664 | 0.04056978 |  | 0.02157269 | 0.9921685 | 1.780365 | 0.2856679 | 0.09113173 |  | 0.04782597 | 0.992082
18.20391 | 0.2928784 | 0.0414601 |  | 0.0222395 | 0.9920294 | 1.805186 | 0.2896355 | 0.09300487 |  | 0.04937772 | 0.9919055
18.45107 | 0.2968905 | 0.04255353 |  | 0.02298322 | 0.9918838 | 1.829696 | 0.2936031 | 0.09474403 |  | 0.05100696 | 0.99173
18.70162 | 0.3009025 | 0.04334712 | 0.009047139 | 0.02370607 | 0.9917384 | 1.854188 | 0.2975707 | 0.09650341 | 0.004173941 | 0.05265371 | 0.9915554
18.95489 | 0.3049145 | 0.04379788 |  | 0.02443958 | 0.9916014 | 1.87868 | 0.3015383 | 0.09855632 |  | 0.05433508 | 0.9913786
19.20426 | 0.3089266 | 0.04464148 |  | 0.0252321 | 0.9914648 | 1.903345 | 0.3055059 | 0.1006801 |  | 0.05602753 | 0.9911988
19.44919 | 0.3129386 | 0.04536772 |  | 0.02606453 | 0.9913321 | 1.928032 | 0.3094736 | 0.1027948 |  | 0.05777144 | 0.9910166
19.70111 | 0.3169506 | 0.04648637 |  | 0.02685037 | 0.9911931 | 1.952991 | 0.3134412 | 0.1047399 |  | 0.05951648 | 0.990834
19.94789 | 0.3209627 | 0.04761256 | 0.00955084 | 0.02771682 | 0.9910495 | 1.977857 | 0.3174088 | 0.1066983 | 0.004980831 | 0.06135118 | 0.9906518
20.20017 | 0.3249747 | 0.04839309 |  | 0.02854545 | 0.9909084 | 2.002515 | 0.3213764 | 0.1087231 |  | 0.06327329 | 0.9904702
20.45185 | 0.3289867 | 0.04946331 |  | 0.0294206 | 0.9907641 | 2.026856 | 0.325344 | 0.1109286 |  | 0.06529181 | 0.990288
20.70104 | 0.3329988 | 0.05011784 |  | 0.03034253 | 0.990627 | 2.051169 | 0.3293116 | 0.1131899 |  | 0.06732712 | 0.9901047
20.94998 | 0.3370108 | 0.05129926 |  | 0.03128168 | 0.9904854 | 2.075831 | 0.3332792 | 0.1153195 |  | 0.06933041 | 0.9899215
21.19917 | 0.3410228 | 0.05234382 | 0.01044075 | 0.03223854 | 0.9903429 | 2.100843 | 0.3372468 | 0.1171712 | 0.005231573 | 0.07134607 | 0.9897416
21.45379 | 0.3450349 | 0.05308286 |  | 0.03317595 | 0.9902057 | 2.125892 | 0.3412144 | 0.1189756 |  | 0.07344965 | 0.9895664
21.7004 | 0.3490469 | 0.05449459 |  | 0.03423595 | 0.9900615 | 2.150667 | 0.345182 | 0.1213009 |  | 0.0756889 | 0.9893913
21.94863 | 0.3530589 | 0.05591921 |  | 0.03527782 | 0.9899094 | 2.17516 | 0.3491496 | 0.1240476 |  | 0.0780286 | 0.9892125
22.19783 | 0.357071 | 0.05652364 |  | 0.03633688 | 0.9897683 | 2.199618 | 0.3531173 | 0.1267677 |  | 0.08040162 | 0.9890307
22.45259 | 0.361083 | 0.05773002 | 0.01146063 | 0.03737422 | 0.9896241 | 2.224097 | 0.3570849 | 0.1293496 | 0.00582515 | 0.08281851 | 0.9888479
22.70025 | 0.365095 | 0.05929847 |  | 0.03854659 | 0.9894716 | 2.248773 | 0.3610525 | 0.1318201 |  | 0.08524688 | 0.9886654
22.9474 | 0.3691071 | 0.06043673 |  | 0.03972407 | 0.9893206 | 2.273659 | 0.3650201 | 0.1341638 |  | 0.08770915 | 0.9884849
23.19753 | 0.3731191 | 0.06162143 |  | 0.04089082 | 0.9891695 | 2.298708 | 0.3689877 | 0.1363485 |  | 0.09022575 | 0.9883088
23.44646 | 0.3771311 | 0.06255835 |  | 0.04211868 | 0.9890252 | 2.323756 | 0.3729553 | 0.1384991 |  | 0.09284424 | 0.9881382
23.70116 | 0.3811432 | 0.06410934 | 0.0126099 | 0.043306 | 0.9888732 | 2.34858 | 0.3769229 | 0.1414002 | 0.0068228 | 0.09560905 | 0.9879664
23.94937 | 0.3851552 | 0.06555397 |  | 0.04463891 | 0.988719 | 2.373082 | 0.3808905 | 0.1447186 |  | 0.09851215 | 0.9877902
24.19857 | 0.3891672 | 0.06686477 |  | 0.04596655 | 0.9885653 | 2.397633 | 0.3848581 | 0.1478918 |  | 0.1014281 | 0.9876113
24.44746 | 0.3931793 | 0.06814307 |  | 0.0473364 | 0.9884135 | 2.422442 | 0.3888257 | 0.1505344 |  | 0.1043399 | 0.9874353
24.6965 | 0.3971913 | 0.06939386 |  | 0.04874164 | 0.988265 | 2.447491 | 0.3927934 | 0.1529643 |  | 0.1073014 | 0.9872651
24.94383 | 0.4012033 | 0.0706917 | 0.01367346 | 0.05020321 | 0.9881197 | 2.472329 | 0.396761 | 0.1555503 | 0.007839839 | 0.1104577 | 0.9871007
25.19871 | 0.4052154 | 0.07236441 |  | 0.05159506 | 0.9879683 | 2.496908 | 0.4007286 | 0.1583196 |  | 0.1137618 | 0.9869414
25.44672 | 0.4092274 | 0.07416046 |  | 0.05317495 | 0.987812 | 2.5214 | 0.4046962 | 0.1611476 |  | 0.1171474 | 0.9867873
25.69536 | 0.4132394 | 0.07551099 |  | 0.05475061 | 0.98766 | 2.545686 | 0.4086638 | 0.164393 |  | 0.1206732 | 0.9866353
25.94654 | 0.4172515 | 0.07693935 |  | 0.05633051 | 0.9875107 | 2.569981 | 0.4126314 | 0.1679693 |  | 0.1242512 | 0.9864826
26.19369 | 0.4212635 | 0.07850938 | 0.01527064 | 0.05804374 | 0.9873637 | 2.594357 | 0.416599 | 0.1715494 | 0.009123351 | 0.1278852 | 0.9863296
26.44561 | 0.4252755 | 0.0801328 |  | 0.05969306 | 0.9872166 | 2.619292 | 0.4205666 | 0.1745849 |  | 0.1314078 | 0.9861806
26.69626 | 0.4292876 | 0.08209248 |  | 0.06144762 | 0.9870645 | 2.64434 | 0.4245342 | 0.1773224 |  | 0.1351049 | 0.9860399
26.94771 | 0.4332996 | 0.08377326 |  | 0.06324392 | 0.986914 | 2.669223 | 0.4285018 | 0.1804029 |  | 0.1390266 | 0.9859061
27.19212 | 0.4373116 | 0.08618062 |  | 0.06521702 | 0.9867536 | 2.693759 | 0.4324695 | 0.1840147 |  | 0.1431861 | 0.985776
27.44099 | 0.4413237 | 0.087798 | 0.01693539 | 0.06711172 | 0.9865979 | 2.718074 | 0.4364371 | 0.1878201 | 0.0104165 | 0.1474891 | 0.9856491
27.6896 | 0.4453357 | 0.08981638 |  | 0.0690966 | 0.9864405 | 2.742478 | 0.4404047 | 0.1916105 |  | 0.1518183 | 0.9855255
27.93667 | 0.4493477 | 0.09163793 |  | 0.07116389 | 0.9862869 | 2.76716 | 0.4443723 | 0.1954424 |  | 0.156146 | 0.9854048
28.18938 | 0.4533598 | 0.09347082 |  | 0.07318173 | 0.9861358 | 2.792036 | 0.4483399 | 0.1993003 |  | 0.1605737 | 0.9852875
28.43233 | 0.4573718 | 0.09560687 |  | 0.07549515 | 0.9859867 | 2.816964 | 0.4523075 | 0.2029579 |  | 0.1651764 | 0.9851766
28.68425 | 0.4613838 | 0.09784938 | 0.01957235 | 0.07761453 | 0.985834 | 2.841491 | 0.4562751 | 0.2063055 | 0.01172395 | 0.1701417 | 0.9850772
28.93227 | 0.4653959 | 0.1001654 |  | 0.07994721 | 0.9856801 | 2.865836 | 0.4602427 | 0.2098888 |  | 0.1752595 | 0.9849878
29.18715 | 0.4694079 | 0.1022355 |  | 0.08218215 | 0.9855281 | 2.89002 | 0.4642103 | 0.2140249 |  | 0.180555 | 0.9849051
29.42873 | 0.4734199 | 0.1048544 |  | 0.08487026 | 0.9853756 | 2.914518 | 0.4681779 | 0.2188189 |  | 0.1857677 | 0.9848235
29.67761 | 0.477432 | 0.1071743 |  | 0.08732287 | 0.9852241 | 2.939433 | 0.4721455 | 0.2234065 |  | 0.1909824 | 0.9847445
29.93058 | 0.481444 | 0.1091676 | 0.02240978 | 0.0898148 | 0.9850803 | 2.964644 | 0.4761132 | 0.2277576 | 0.01386763 | 0.1963184 | 0.9846704
30.18049 | 0.485456 | 0.1115607 |  | 0.09252333 | 0.9849405 | 2.989883 | 0.4800808 | 0.2319882 |  | 0.201938 | 0.9846036
30.43335 | 0.4894681 | 0.1140895 |  | 0.0952136 | 0.9848019 | 3.014638 | 0.4840484 | 0.2367326 |  | 0.2080648 | 0.9845435
30.68435 | 0.4934801 | 0.1168719 |  | 0.09808212 | 0.984663 | 3.039037 | 0.488016 | 0.2415568 |  | 0.2144732 | 0.9844907
30.93403 | 0.4974921 | 0.1193082 |  | 0.1010666 | 0.9845318 | 3.063452 | 0.4919836 | 0.2464509 |  | 0.2209436 | 0.9844449
31.18269 | 0.5015042 | 0.1217827 | 0.02506215 | 0.1041566 | 0.9844091 | 3.08814 | 0.4959512 | 0.2514672 | 0.0164315 | 0.2274048 | 0.9844046
31.4333 | 0.5055162 | 0.124451 |  | 0.1072795 | 0.984292 | 3.113375 | 0.4999188 | 0.2565946 |  | 0.2337963 | 0.9843688
31.6821 | 0.5095282 | 0.1272939 |  | 0.1105823 | 0.9841802 | 3.138466 | 0.5038864 | 0.2618553 |  | 0.2407065 | 0.9843388
31.9313 | 0.5135403 | 0.1299259 |  | 0.1139578 | 0.984078 | 3.163279 | 0.507854 | 0.2673473 |  | 0.2480391 | 0.9843147
32.18245 | 0.5175523 | 0.1333525 |  | 0.1173851 | 0.983974 | 3.187772 | 0.5118216 | 0.2730566 |  | 0.2557599 | 0.9842965
32.43524 | 0.5215643 | 0.1368813 | 0.02941056 | 0.1209054 | 0.9838681 | 3.212151 | 0.5157893 | 0.2794442 | 0.01863778 | 0.2636816 | 0.9842818
32.68628 | 0.5255764 | 0.1401525 |  | 0.124646 | 0.9837674 | 3.236706 | 0.5197569 | 0.2859387 |  | 0.2716525 | 0.98427
32.93579 | 0.5295884 | 0.1431645 |  | 0.1285498 | 0.9836775 | 3.26146 | 0.5237245 | 0.2923373 |  | 0.2797699 | 0.9842615
33.18484 | 0.5336004 | 0.1465285 |  | 0.1325726 | 0.9835948 | 3.286508 | 0.5276921 | 0.2982074 |  | 0.2880208 | 0.9842572
33.43679 | 0.5376125 | 0.1497211 |  | 0.1366207 | 0.9835214 | 3.311389 | 0.5316597 | 0.303992 |  | 0.2968478 | 0.9842573
33.68736 | 0.5416245 | 0.1528574 | 0.03394239 | 0.1409119 | 0.9834601 | 3.335918 | 0.5356273 | 0.3107051 | 0.02102375 | 0.3062582 | 0.9842593
33.938 | 0.5456365 | 0.1570197 |  | 0.1453463 | 0.9834006 | 3.360175 | 0.5395949 | 0.318338 |  | 0.3160788 | 0.9842617
34.18347 | 0.5496486 | 0.1612571 |  | 0.1501449 | 0.9833461 | 3.384483 | 0.5435625 | 0.3265575 |  | 0.3260098 | 0.9842636
34.43538 | 0.5536606 | 0.1652423 |  | 0.154734 | 0.983297 | 3.409294 | 0.5475301 | 0.3344177 |  | 0.3357868 | 0.9842645
34.68639 | 0.5576726 | 0.1690785 |  | 0.1596487 | 0.9832573 | 3.434276 | 0.5514977 | 0.3419657 |  | 0.3459855 | 0.9842634
34.93394 | 0.5616847 | 0.173279 | 0.03922157 | 0.1649148 | 0.983226 | 3.459269 | 0.5554653 | 0.3492745 | 0.02412431 | 0.35669 | 0.9842581
35.17684 | 0.5656967 | 0.1773962 |  | 0.1705198 | 0.9832051 | 3.483945 | 0.559433 | 0.3566604 |  | 0.3681736 | 0.9842446
35.42875 | 0.5697087 | 0.1817916 |  | 0.1757392 | 0.9831896 | 3.508342 | 0.5634006 | 0.3645448 |  | 0.3802317 | 0.9842196
35.67922 | 0.5737208 | 0.1864859 |  | 0.1814388 | 0.9831799 | 3.532709 | 0.5673682 | 0.3733376 |  | 0.3925805 | 0.9841821
35.92674 | 0.5777328 | 0.191485 |  | 0.1875119 | 0.983176 | 3.557147 | 0.5713358 | 0.3831391 |  | 0.4052313 | 0.9841332
36.1724 | 0.5817448 | 0.1956455 | 0.04481702 | 0.1938458 | 0.983179 | 3.581812 | 0.5753034 | 0.393597 | 0.02693777 | 0.418088 | 0.9840739
36.42211 | 0.5857569 | 0.2004899 |  | 0.2001105 | 0.9831853 | 3.606676 | 0.579271 | 0.4033055 |  | 0.4313149 | 0.983997
36.67403 | 0.5897689 | 0.2061219 |  | 0.2065967 | 0.9831944 | 3.631685 | 0.5832386 | 0.4126281 |  | 0.4450069 | 0.9838947
36.92594 | 0.5937809 | 0.2116515 |  | 0.2134308 | 0.9832052 | 3.656886 | 0.5872062 | 0.4217803 |  | 0.4591491 | 0.9837588
37.17601 | 0.597793 | 0.2169814 |  | 0.2206644 | 0.9832148 | 3.681577 | 0.5911738 | 0.4330354 |  | 0.4747576 | 0.9835904
37.42844 | 0.601805 | 0.2229195 | 0.05197807 | 0.2280303 | 0.9832231 | 3.705916 | 0.5951414 | 0.4450315 | 0.03046734 | 0.4911806 | 0.9833859
37.67002 | 0.605817 | 0.2293394 |  | 0.2364769 | 0.9832257 | 3.730186 | 0.5991091 | 0.4574152 |  | 0.5079979 | 0.983142
37.91964 | 0.6098291 | 0.2362025 |  | 0.2443442 | 0.9832277 | 3.754816 | 0.6030767 | 0.46976 |  | 0.524777 | 0.9828555
38.17312 | 0.6138411 | 0.2424493 |  | 0.2524798 | 0.9832208 | 3.779796 | 0.6070443 | 0.4820092 |  | 0.5419344 | 0.9825175
38.42313 | 0.6178531 | 0.249668 |  | 0.2613922 | 0.9832056 | 3.804784 | 0.6110119 | 0.4942651 |  | 0.5601151 | 0.9821109
38.6728 | 0.6218652 | 0.2560707 | 0.06057648 | 0.2706144 | 0.9831657 | 3.829665 | 0.6149795 | 0.5065841 | 0.03367037 | 0.5793254 | 0.9816158
38.92599 | 0.6258772 | 0.2624467 |  | 0.2799092 | 0.9830934 | 3.854327 | 0.6189471 | 0.5192445 |  | 0.5996956 | 0.9810114
39.17887 | 0.6298892 | 0.270211 |  | 0.2898736 | 0.9829968 | 3.878818 | 0.6229147 | 0.5340674 |  | 0.6210418 | 0.9803101
39.4165 | 0.6339013 | 0.2777145 |  | 0.3015605 | 0.9828334 | 3.90331 | 0.6268823 | 0.5495658 |  | 0.6430759 | 0.9795067
39.67266 | 0.6379133 | 0.2844097 |  | 0.3113606 | 0.9826145 | 3.927871 | 0.6308499 | 0.5656486 |  | 0.6658366 | 0.9785937
39.92032 | 0.6419253 | 0.2907295 | 0.06942296 | 0.3231325 | 0.9822701 | 3.952677 | 0.6348175 | 0.5813105 | 0.03794825 | 0.6891094 | 0.9775463
40.17223 | 0.6459374 | 0.298678 |  | 0.3347539 | 0.9818377 | 3.977654 | 0.6387852 | 0.5966349 |  | 0.7133163 | 0.9763288
40.42415 | 0.6499494 | 0.3070199 |  | 0.3470769 | 0.9813003 | 4.002521 | 0.6427528 | 0.6140128 |  | 0.7391138 | 0.974946
40.67606 | 0.6539614 | 0.3147553 |  | 0.3600076 | 0.9806027 | 4.027241 | 0.6467204 | 0.6327213 |  | 0.7663774 | 0.9733907
40.92676 | 0.6579735 | 0.3232622 |  | 0.3737164 | 0.979731 | 4.051557 | 0.650688 | 0.652887 |  | 0.7957554 | 0.9716429
41.17469 | 0.6619855 | 0.3319822 | 0.08232194 | 0.3883544 | 0.9786398 | 4.076031 | 0.6546556 | 0.6735397 | 0.04315592 | 0.8254302 | 0.9697056
41.4214 | 0.6659975 | 0.3415965 |  | 0.4036638 | 0.9773264 | 4.100618 | 0.6586232 | 0.6941839 |  | 0.856239 | 0.9675433
41.66942 | 0.6700096 | 0.351782 |  | 0.4194069 | 0.9757889 | 4.125519 | 0.6625908 | 0.7147729 |  | 0.8877674 | 0.9651295
41.92112 | 0.6740216 | 0.36176 |  | 0.4354599 | 0.9739894 | 4.150509 | 0.6665584 | 0.7354817 |  | 0.9210266 | 0.9624085
42.17325 | 0.6780336 | 0.3710809 |  | 0.4525158 | 0.9718131 | 4.175432 | 0.670526 | 0.7569505 |  | 0.9563701 | 0.9593324
42.42508 | 0.6820457 | 0.3809966 | 0.09564141 | 0.4706608 | 0.9692119 | 4.199899 | 0.6744936 | 0.7818683 | 0.04980933 | 0.9949367 | 0.955919
42.66511 | 0.6860577 | 0.3928581 |  | 0.4914016 | 0.9661333 | 4.224095 | 0.6784612 | 0.8087613 |  | 1.035574 | 0.9521783
42.9147 | 0.6900697 | 0.4050804 |  | 0.5108146 | 0.9627011 | 4.24824 | 0.6824289 | 0.8369918 |  | 1.077597 | 0.9481275
43.16315 | 0.6940818 | 0.4163616 |  | 0.5320151 | 0.9586927 | 4.272952 | 0.6863965 | 0.8636773 |  | 1.119428 | 0.9437211
43.4118 | 0.6980938 | 0.428171 |  | 0.554303 | 0.9540573 | 4.297816 | 0.6903641 | 0.8899737 |  | 1.163856 | 0.938843
43.65853 | 0.7021058 | 0.4413353 | 0.1150673 | 0.5781063 | 0.9487931 | 4.322603 | 0.6943317 | 0.9168817 | 0.05532284 | 1.211458 | 0.9333946
43.90807 | 0.7061179 | 0.4558 |  | 0.6024787 | 0.9429993 | 4.34685 | 0.6982993 | 0.9484563 |  | 1.26372 | 0.9274269
44.15998 | 0.7101299 | 0.4703361 |  | 0.6279871 | 0.9366005 | 4.371118 | 0.7022669 | 0.9813451 |  | 1.317384 | 0.9209822
44.41074 | 0.7141419 | 0.4844434 |  | 0.6554566 | 0.9293716 | 4.395672 | 0.7062345 | 1.018097 |  | 1.372384 | 0.9142714
44.65994 | 0.718154 | 0.5000222 |  | 0.6847896 | 0.9213239 | 4.420597 | 0.7102021 | 1.056572 |  | 1.429261 | 0.9073641
44.90857 | 0.722166 | 0.5183683 | 0.1366603 | 0.7157853 | 0.9126847 | 4.445602 | 0.7141697 | 1.094788 | 0.05923567 | 1.489935 | 0.900107
45.156 | 0.726178 | 0.5364384 |  | 0.7487905 | 0.9032554 | 4.470651 | 0.7181373 | 1.132512 |  | 1.554251 | 0.8923365
45.40532 | 0.7301901 | 0.5541558 |  | 0.7830381 | 0.8929133 | 4.495699 | 0.722105 | 1.170192 |  | 1.62255 | 0.8838966
45.65717 | 0.7342021 | 0.5715691 |  | 0.8188278 | 0.8815035 | 4.52053 | 0.7260726 | 1.209581 |  | 1.696265 | 0.8746714
45.90908 | 0.7382141 | 0.5915588 |  | 0.8572048 | 0.8691899 | 4.544777 | 0.7300402 | 1.257054 |  | 1.77752 | 0.8648953
46.161 | 0.7422262 | 0.6142672 | 0.1642571 | 0.898061 | 0.8562105 | 4.569037 | 0.7340078 | 1.305427 | 0.06602866 | 1.8611 | 0.8546118
46.41291 | 0.7462382 | 0.6368971 |  | 0.9416189 | 0.8423314 | 4.593686 | 0.7379754 | 1.356834 |  | 1.946451 | 0.8440691
46.66068 | 0.7502502 | 0.658356 |  | 0.9892676 | 0.8269311 | 4.619001 | 0.741943 | 1.407382 |  | 2.033718 | 0.8332051
46.91275 | 0.7542623 | 0.6820562 |  | 1.037824 | 0.8104578 | 4.644378 | 0.7459106 | 1.457743 |  | 2.128898 | 0.821638
47.16464 | 0.7582743 | 0.709251 |  | 1.090339 | 0.7931847 | 4.669138 | 0.7498782 | 1.514638 |  | 2.235887 | 0.809303
47.41104 | 0.7622863 | 0.7367543 | 0.2017249 | 1.148755 | 0.7745217 | 4.693636 | 0.7538458 | 1.574123 | 0.07215618 | 2.349571 | 0.7961606
47.66285 | 0.7662984 | 0.7642825 |  | 1.207516 | 0.7546748 | 4.717988 | 0.7578134 | 1.638762 |  | 2.470364 | 0.7823797
47.9113 | 0.7703104 | 0.791863 |  | 1.272927 | 0.7328988 | 4.742741 | 0.7617811 | 1.709836 |  | 2.593956 | 0.7685303
48.16202 | 0.7743224 | 0.8221996 |  | 1.341118 | 0.7096425 | 4.767564 | 0.7657487 | 1.781452 |  | 2.727 | 0.7542342
48.41551 | 0.7783345 | 0.8588278 |  | 1.413439 | 0.6859363 | 4.792654 | 0.7697163 | 1.857072 |  | 2.866928 | 0.7396048
48.66584 | 0.7823465 | 0.8953836 | 0.2498198 | 1.493363 | 0.6609148 | 4.817769 | 0.7736839 | 1.934113 | 0.07953003 | 3.018208 | 0.7242545
48.91972 | 0.7863585 | 0.9302553 |  | 1.576636 | 0.634064 | 4.842773 | 0.7776515 | 2.0118 |  | 3.182424 | 0.7076655
49.16967 | 0.7903706 | 0.9675282 |  | 1.669744 | 0.6047924 | 4.867232 | 0.7816191 | 2.100659 |  | 3.364846 | 0.6899777
49.42014 | 0.7943826 | 1.011573 |  | 1.784094 | 0.5717845 | 4.891492 | 0.7855867 | 2.194594 |  | 3.550657 | 0.671748
49.4905 | 0.7983946 | 0.8899432 |  | 2.084283 | 0.4529446 | 4.929952 | 0.7895543 | 2.178436 |  | 3.584566 | 0.6527492

## Disclaimer
Technical Information: The technical information, guidance, and other statements contained in this
document or otherwise provided by 3M are based upon records, tests, or experience that 3M believes to
be reliable, but the accuracy, completeness, and representative nature of such information is not
guaranteed. Such information is intended for people with knowledge and technical skills sufficient to
assess and apply their own informed judgment to the information. No license under any 3M or third
party intellectual property rights is granted or implied with this information.
Product Selection and Use: Many factors beyond 3M’s control and uniquely within user’s knowledge
and control can affect the use and performance of a 3M product in a particular application. As a result,
customer is solely responsible for evaluating the product and determining whether it is appropriate and
suitable for customer’s application, including conducting a workplace hazard assessment and reviewing
all applicable regulations and standards (e.g., OSHA, ANSI, etc.). Failure to properly evaluate, select, and
use a 3M product and appropriate safety products, or to meet all applicable safety regulations, may
result in injury, sickness, death, and/or harm to property.
Warranty, Limited Remedy, and Disclaimer: Unless a different warranty is specifically stated on the
applicable 3M product packaging or product literature (in which case such warranty governs), 3M
warrants that each 3M product meets the applicable 3M product specification at the time 3M ships the
product. 3M MAKES NO OTHER WARRANTIES OR CONDITIONS, EXPRESS OR IMPLIED, INCLUDING, BUT
NOT LIMITED TO, ANY IMPLIED WARRANTY OR CONDITION OF MERCHANTABILITY, FITNESS FOR A
PARTICULAR PURPOSE, OR ARISING OUT OF A COURSE OF DEALING, CUSTOM, OR USAGE OF TRADE. If a
3M product does not conform to this warranty, then the sole and exclusive remedy is, at 3M’s option,
replacement of the 3M product or refund of the purchase price.
Limitation of Liability: Except for the limited remedy stated above, and except to the extent prohibited
by law, 3M will not be liable for any loss or damage arising from or related to the 3M product, whether
direct, indirect, special, incidental, or consequential (including, but not limited to, lost profits or business
opportunity), regardless of the legal or equitable theory asserted, including, but not limited to, warranty,
contract, negligence, or strict liability.