## General Info
| Symbol | Value | Units (MPA)
Thickness | t0 |  | [mm]
Density | ρ | 0.001 | [g]/[mm]3
Test Data | Units (MPA) | Remark
Time | [s] | Time
Strain | [-] | Engineering (Nominal) Strain
Stress | [MPa] | Engineering (Nominal) Stress
Important Remarks:
* If not explicitely mentioned, experimental test data was acquired at controlled room temperature (23°C) and humidity (50% RH)
* Stress-strain curves are averaged curves based on tests of at least three individual specimen
* Material thickness may not be the thickness used when conducting tests. Materials are laminated prior to testing according to need and consistent with 3M test methods.
Generated Model | Unit System | Verification Key
ABAQUS | m-kg-s | af0eb39c268d5bac3954ae297ddf38788c88fed26204ea0adcf3dbc5afde8de9
ABAQUS | cm-g-s | b6eb97b4c09a2ab4902376b9c078314c0e83d37b2d704730dcee628ea7dd417a
ABAQUS | mm-N-s | 2b0e13120c4b42542a18fb0249fea3af8f3f4d044ef315309ffe9054480b286e
ABAQUS | mm-g-ms | 2d08d646f7475c86d23226109b685b1f56fd00a37aa1aff2ebe55e7ca8f88df4
ABAQUS | in-lbf-s | 36ed8403327a4645a4105fcb71933d744a6368f077ba95ca572de294641ae4eb
ANSYS MAPDL | m-kg-s | 73659bf122b29d10fc1f88c3dadef8ab1ad78205e609f52d24ad9004da5ed6ad
ANSYS MAPDL | cm-g-s | 826b3e77db3581cdce12647e5ea5c28a0f4f83a339fb0ca0b72f89c08b306d13
ANSYS MAPDL | mm-N-s | eb80aa11ae17dd6e40f6eb70f7b6390c826bcaceec100a6f1f4ca898ff495171
ANSYS MAPDL | mm-g-ms | 09081edf3804a001f9a444dfc83aea6f30eb0dbb8b619f8edc3e8ceb21564f54
ANSYS MAPDL | in-lbf-s | 1bb123e2d08d9b0455c3bb7865089ef3363d43e24decf8d0517d69c76d4f015d
ANSYS WORKBENCH | N/A | cd8e53e10930b011d55f76c351cf5f6610166907d1414f1cbf0c932b88f7954c
LS-DYNA | m-kg-s | d2a3ec040dc74a89c72b58fbe0104ffe632ce3a61dacf70b998c85411a3da193
LS-DYNA | cm-g-s | f3a5939ff5229e3ab8666c0758440eb17720bdd22003424731d0f3337c30f68c
LS-DYNA | mm-N-s | 44846dd46b8f38ffe920fd97525bfd779f94064b9b2b1810a8de2eb3c9a5541d
LS-DYNA | mm-g-ms | 1f62160c90eb0a1aff2835a6d151cbb1c5263e67e0d8f0c35ff89ab93b037ac0
LS-DYNA | in-lbf-s | a7ef68c1ab349956271229943a82d5fb19c3734cb10ef0164c8612500b44b3e3
Creation Date | 2021-01-28
Last updated:

## DMA
DMA Results
Test Type | shear
Tg (°C) | -10.46698
Tref (°C) | 19.9949
WLF C1 | 12.20202
WLF C2 (°C) | 147.5026
Frequency [Hz] | Storage Modulus [MPa] | Loss Modulus [MPa] | tan(δ) | Simulated Storage Modulus [MPa] | Simulated Loss Modulus [MPa]
2.577634e-07 | 0.02347509 | 0.001745733 | 0.07436531 | 0.02464853 | 0.001660187
3.09323e-07 | 0.02358553 | 0.001805678 | 0.07651075 | 0.02478329 | 0.001704548
3.71196e-07 | 0.02371807 | 0.001877614 | 0.07908533 | 0.02494501 | 0.001757782
4.454452e-07 | 0.02387712 | 0.001963939 | 0.0821749 | 0.02513908 | 0.001821664
5.345463e-07 | 0.02406799 | 0.002067531 | 0.08588247 | 0.02537197 | 0.001898324
6.4147e-07 | 0.02419422 | 0.002208735 | 0.09124189 | 0.02553667 | 0.002012215
7.697813e-07 | 0.02431594 | 0.002383074 | 0.09793691 | 0.0257011 | 0.002155227
9.237584e-07 | 0.024462 | 0.002592286 | 0.1059711 | 0.02589842 | 0.002326845
1.108535e-06 | 0.02486978 | 0.002593764 | 0.104307 | 0.02611642 | 0.002545049
1.330272e-06 | 0.02516768 | 0.002707662 | 0.1075032 | 0.02638172 | 0.002772893
1.596362e-06 | 0.02537338 | 0.002933717 | 0.1154773 | 0.02670309 | 0.003019468
1.915678e-06 | 0.02562023 | 0.00320499 | 0.1250465 | 0.02708873 | 0.003315365
2.298865e-06 | 0.02602043 | 0.003313479 | 0.1273415 | 0.02752378 | 0.003555116
2.7587e-06 | 0.02641682 | 0.003439781 | 0.1301349 | 0.02798092 | 0.003750136
3.310515e-06 | 0.02668036 | 0.00370365 | 0.1386177 | 0.02842487 | 0.003876453
3.972708e-06 | 0.02699661 | 0.004020299 | 0.1487973 | 0.02895762 | 0.004028036
4.767356e-06 | 0.02744896 | 0.004262899 | 0.1552959 | 0.02946895 | 0.004157644
5.720957e-06 | 0.02804448 | 0.004367632 | 0.1556861 | 0.02988178 | 0.004274577
6.865303e-06 | 0.0284345 | 0.004677931 | 0.1642365 | 0.03021164 | 0.004449431
8.238549e-06 | 0.02890254 | 0.005050299 | 0.1744973 | 0.03060748 | 0.004659261
9.886481e-06 | 0.0294726 | 0.005403789 | 0.1833372 | 0.03103701 | 0.004935999
1.186404e-05 | 0.03014747 | 0.005574991 | 0.1849244 | 0.03145577 | 0.00532603
1.423717e-05 | 0.03067925 | 0.005911664 | 0.1923897 | 0.03195188 | 0.005783785
1.708499e-05 | 0.03130372 | 0.006325818 | 0.2017452 | 0.03254733 | 0.006332105
2.050245e-05 | 0.03200663 | 0.006800065 | 0.2124433 | 0.0332649 | 0.00696981
2.46035e-05 | 0.03275206 | 0.007096154 | 0.2166778 | 0.03414056 | 0.007579885
2.952486e-05 | 0.03352033 | 0.007561275 | 0.2252583 | 0.03511437 | 0.008057993
3.543063e-05 | 0.03427561 | 0.008257568 | 0.2406797 | 0.03625614 | 0.008561838
4.251772e-05 | 0.03533321 | 0.008499025 | 0.2405523 | 0.03748637 | 0.008981313
5.102241e-05 | 0.03616749 | 0.008912734 | 0.2464437 | 0.03866456 | 0.00922167
6.122827e-05 | 0.03709474 | 0.009290351 | 0.2501943 | 0.03967768 | 0.009382559
7.347558e-05 | 0.03793205 | 0.01005092 | 0.2646554 | 0.0406903 | 0.009541792
8.817268e-05 | 0.0392614 | 0.01055499 | 0.2689115 | 0.04173572 | 0.009749214
0.0001058096 | 0.04047937 | 0.01098106 | 0.2712687 | 0.04260164 | 0.0100706
0.0001269744 | 0.04161246 | 0.01127359 | 0.2707514 | 0.04341648 | 0.01058164
0.0001523727 | 0.04273815 | 0.01206028 | 0.2818386 | 0.04428341 | 0.01128223
0.0001828514 | 0.0441896 | 0.01284642 | 0.2907447 | 0.04531131 | 0.01213561
0.0002194266 | 0.045826 | 0.01334785 | 0.2912414 | 0.04649553 | 0.01319935
0.0002633178 | 0.04695339 | 0.01360074 | 0.289573 | 0.04793125 | 0.01437479
0.0003159885 | 0.04853024 | 0.01464575 | 0.3012784 | 0.04965216 | 0.01549315
0.0003791947 | 0.0504225 | 0.0158998 | 0.3153252 | 0.05171731 | 0.01683521
0.0004550439 | 0.05223451 | 0.0161291 | 0.3087425 | 0.05400123 | 0.01784026
0.000546065 | 0.05484382 | 0.01808232 | 0.3296702 | 0.05626382 | 0.01853263
0.0006552927 | 0.05629157 | 0.01864516 | 0.3311474 | 0.05851155 | 0.01899166
0.000786369 | 0.0580289 | 0.01932058 | 0.3329201 | 0.06120889 | 0.01954251
0.0009436641 | 0.0597421 | 0.01943275 | 0.3252536 | 0.06354362 | 0.01991369
0.001132422 | 0.06374316 | 0.02156761 | 0.3382842 | 0.06544779 | 0.02033335
0.001358937 | 0.06537358 | 0.02244973 | 0.3431489 | 0.06703484 | 0.0210449
0.001630762 | 0.06733012 | 0.0235083 | 0.3489866 | 0.06893935 | 0.02189877
0.001956958 | 0.07095458 | 0.02497315 | 0.3519507 | 0.07086749 | 0.02315472
0.002348403 | 0.07478721 | 0.02676741 | 0.3579106 | 0.07287374 | 0.02486976
0.002818147 | 0.07652333 | 0.02773352 | 0.3622137 | 0.07521822 | 0.02690894
0.003381852 | 0.07860672 | 0.02889289 | 0.3673774 | 0.07803166 | 0.02935601
0.004058314 | 0.08219599 | 0.03037967 | 0.3697095 | 0.08141499 | 0.03203111
0.004870086 | 0.08722966 | 0.0320519 | 0.3675372 | 0.08548605 | 0.03473524
0.005844235 | 0.08984918 | 0.03427108 | 0.3811697 | 0.08971849 | 0.03651602
0.00701324 | 0.09222608 | 0.03585044 | 0.3884115 | 0.0946495 | 0.03840446
0.008416078 | 0.09570702 | 0.037777 | 0.3947952 | 0.1002734 | 0.04043098
0.01009952 | 0.1035451 | 0.04027109 | 0.3890229 | 0.1053132 | 0.04146714
0.0121197 | 0.1075342 | 0.04238569 | 0.3943066 | 0.1096418 | 0.04236395
0.01454397 | 0.1138624 | 0.04447489 | 0.3907086 | 0.1139814 | 0.04333392
0.01745315 | 0.1129242 | 0.04791129 | 0.4244205 | 0.1183624 | 0.04463144
0.02094425 | 0.120562 | 0.04968067 | 0.4125652 | 0.1219336 | 0.04670707
0.02513367 | 0.1267049 | 0.05324878 | 0.420579 | 0.1256969 | 0.0495692
0.03016108 | 0.1336588 | 0.05483601 | 0.4107977 | 0.1297288 | 0.05339159
0.03619412 | 0.1371256 | 0.06006775 | 0.4385669 | 0.1345214 | 0.0580245
0.04343392 | 0.1423846 | 0.06415191 | 0.4515004 | 0.1402163 | 0.06346982
0.05212187 | 0.1507886 | 0.06886842 | 0.4569619 | 0.1470866 | 0.06948592
0.06254766 | 0.1589642 | 0.07034078 | 0.4433855 | 0.1552739 | 0.07519901
0.07505888 | 0.1687302 | 0.07236027 | 0.4288516 | 0.1649715 | 0.08177381
0.09007268 | 0.1799333 | 0.07767949 | 0.4315626 | 0.1751483 | 0.08644198
0.1080897 | 0.1814239 | 0.09065374 | 0.49963 | 0.1869267 | 0.09158005
0.1297105 | 0.1900405 | 0.09254635 | 0.4880138 | 0.1966986 | 0.0946704
0.1556561 | 0.2003643 | 0.09341739 | 0.4664226 | 0.2083097 | 0.09832117
0.1867915 | 0.2136559 | 0.09920689 | 0.464229 | 0.217334 | 0.102006
0.2241549 | 0.2235292 | 0.1110045 | 0.4971756 | 0.2273548 | 0.1063333
0.2689919 | 0.2310473 | 0.1259085 | 0.5459708 | 0.2351821 | 0.1127779
0.3227976 | 0.2416794 | 0.125405 | 0.519483 | 0.2440733 | 0.1207654
0.3873658 | 0.2569187 | 0.1311203 | 0.5102047 | 0.2536621 | 0.1311912
0.4648495 | 0.2765506 | 0.141404 | 0.5112693 | 0.2645831 | 0.1441579
0.5578319 | 0.2870368 | 0.1766239 | 0.6161301 | 0.2779033 | 0.1588906
0.6694134 | 0.2974614 | 0.1739856 | 0.5857204 | 0.2940875 | 0.1758427
0.8033142 | 0.3168618 | 0.1779922 | 0.5621974 | 0.3134576 | 0.1937077
0.9639987 | 0.3490194 | 0.1920401 | 0.5506767 | 0.3366363 | 0.211954
1.156825 | 0.35274 | 0.2278196 | 0.6460641 | 0.3612827 | 0.2276959
1.388221 | 0.3690991 | 0.2360573 | 0.639737 | 0.3885304 | 0.2425915
1.665902 | 0.3920483 | 0.247041 | 0.630465 | 0.4184139 | 0.2585947
1.999128 | 0.4304792 | 0.263826 | 0.6138253 | 0.445036 | 0.2716538
2.399007 | 0.4520291 | 0.3264654 | 0.7223719 | 0.4710386 | 0.2867133
2.878874 | 0.4717107 | 0.3374824 | 0.7156799 | 0.493467 | 0.3043058
3.454726 | 0.4959989 | 0.3508907 | 0.7072508 | 0.5200176 | 0.3255471
4.145765 | 0.5422375 | 0.3717654 | 0.6869639 | 0.5425851 | 0.3543537
4.97503 | 0.5698916 | 0.4028358 | 0.7060383 | 0.5690724 | 0.3893498
5.97017 | 0.6033695 | 0.4478773 | 0.7390611 | 0.5992811 | 0.4324373
7.164366 | 0.6435439 | 0.5019284 | 0.7786894 | 0.6355323 | 0.4841435
8.597433 | 0.6982654 | 0.5341502 | 0.7664866 | 0.6811314 | 0.5401786
10.31715 | 0.7461701 | 0.5738449 | 0.7691705 | 0.7363914 | 0.605487
12.38086 | 0.7917544 | 0.6431522 | 0.8086255 | 0.8007883 | 0.6620475
14.85737 | 0.8512788 | 0.7246127 | 0.8486793 | 0.8780043 | 0.7296068
17.82924 | 0.960499 | 0.7500364 | 0.7802423 | 0.9606378 | 0.7933425
21.39557 | 1.009877 | 0.8167575 | 0.8085022 | 1.049645 | 0.8545201
25.67527 | 1.072109 | 0.9083464 | 0.8481833 | 1.124804 | 0.9115453
30.81101 | 1.179754 | 0.9906691 | 0.8407411 | 1.206828 | 0.976317
36.97405 | 1.291252 | 1.086465 | 0.8408975 | 1.296592 | 1.053882
44.36986 | 1.360642 | 1.190519 | 0.8741936 | 1.372736 | 1.146367
53.24503 | 1.450143 | 1.337566 | 0.9235937 | 1.452418 | 1.26226
63.89547 | 1.594711 | 1.451363 | 0.9119463 | 1.54038 | 1.404775
76.67629 | 1.766177 | 1.58792 | 0.8990003 | 1.645998 | 1.575684
92.01362 | 1.873839 | 1.75173 | 0.9335657 | 1.775679 | 1.775349
110.4188 | 2.006343 | 1.995433 | 0.9957553 | 1.93643 | 1.997177
132.5056 | 2.203379 | 2.152862 | 0.9797863 | 2.137719 | 2.231309
159.0103 | 2.439828 | 2.341782 | 0.960623 | 2.379272 | 2.512273
190.8166 | 2.627655 | 2.591008 | 0.9844808 | 2.657759 | 2.767897
228.9851 | 2.834867 | 2.871921 | 1.013319 | 2.967722 | 3.027094
274.7883 | 3.103648 | 3.128888 | 1.008936 | 3.267881 | 3.247337
329.7534 | 3.426192 | 3.437256 | 1.003675 | 3.62808 | 3.511635
395.713 | 3.7372 | 3.823611 | 1.021472 | 3.966762 | 3.785877
474.8663 | 4.060725 | 4.291497 | 1.057014 | 4.302821 | 4.084061
569.8524 | 4.560671 | 4.640647 | 1.017357 | 4.608399 | 4.442772
683.8383 | 4.944209 | 5.082728 | 1.027403 | 4.91828 | 4.889103
820.6245 | 5.391457 | 5.643816 | 1.045543 | 5.277986 | 5.43104
984.7716 | 5.906277 | 6.3686 | 1.077551 | 5.689181 | 6.092025
1181.752 | 6.724144 | 6.88758 | 1.024864 | 6.195193 | 6.870575
1418.135 | 7.259185 | 7.493548 | 1.031496 | 6.844548 | 7.725101
1701.8 | 7.892271 | 8.21325 | 1.041357 | 7.632745 | 8.691043
2042.206 | 8.798398 | 9.016429 | 1.027415 | 8.60668 | 9.592401
2450.703 | 9.885775 | 9.980266 | 1.010685 | 9.775428 | 10.67405
2940.909 | 10.7534 | 10.91936 | 1.014677 | 11.04874 | 11.60263
3529.171 | 11.61095 | 11.95493 | 1.029577 | 12.52248 | 12.56178
4235.1 | 12.90895 | 13.00567 | 1.011059 | 13.76052 | 13.27068
5082.235 | 14.47383 | 14.26142 | 0.9878566 | 15.23192 | 14.10947
6098.819 | 15.9388 | 15.62108 | 0.9795771 | 16.64531 | 15.03787
7318.748 | 17.26826 | 17.09987 | 0.9899452 | 17.97581 | 16.07085
8782.695 | 19.04605 | 18.48266 | 0.9742567 | 19.22185 | 17.39677
10539.47 | 21.24022 | 20.0115 | 0.9460574 | 20.60032 | 19.01667
12647.65 | 23.56376 | 21.79515 | 0.9247435 | 22.22587 | 20.97165
15177.52 | 25.57653 | 23.80781 | 0.9305523 | 24.10479 | 23.3454
18213.44 | 28.0351 | 25.68993 | 0.9194515 | 26.47236 | 25.9244
21856.62 | 31.02299 | 27.48499 | 0.8904175 | 29.4116 | 28.78487
26228.53 | 34.4468 | 29.55966 | 0.8584011 | 32.90009 | 32.01435
31474.95 | 36.86589 | 31.21939 | 0.8494929 | 36.68228 | 33.76748
37770.79 | 39.76886 | 33.2111 | 0.8388028 | 41.22102 | 35.87129
45325.97 | 43.2525 | 35.60121 | 0.8259745 | 46.66764 | 38.39592
54392.38 | 48.3764 | 38.58544 | 0.7980953 | 53.04051 | 41.22589
65272.33 | 53.45803 | 40.86458 | 0.7685091 | 56.73194 | 42.01439
78328.56 | 58.03077 | 43.24681 | 0.7517435 | 60.84122 | 42.88354
93996.39 | 63.51818 | 46.10554 | 0.7316242 | 65.77248 | 43.92654
112798.2 | 70.10323 | 49.53609 | 0.7074806 | 71.69012 | 45.17817
135360.9 | 74.78552 | 51.129 | 0.6870215 | 75.51872 | 47.36945
162436.7 | 80.65821 | 53.47319 | 0.6693807 | 79.40026 | 50.26201
194928.5 | 87.7056 | 56.28629 | 0.6482114 | 84.05821 | 53.73317
233919.4 | 96.16266 | 59.66208 | 0.6228075 | 89.64788 | 57.89864
280709.6 | 101.4127 | 61.29414 | 0.6064615 | 96.08731 | 62.04176
336859.2 | 108.3814 | 63.41007 | 0.5902365 | 103.6405 | 65.88825
404240.1 | 116.7439 | 65.94924 | 0.5707661 | 112.7045 | 70.50413
485099.1 | 126.7792 | 68.99631 | 0.5474011 | 123.5816 | 76.04331
582132 | 133.7931 | 70.52889 | 0.5280607 | 134.77 | 80.00792
698574.1 | 141.5228 | 72.22493 | 0.5140115 | 143.6624 | 79.94699
838307.8 | 150.7987 | 74.26023 | 0.4971521 | 154.3336 | 79.87387
1005992.0 | 161.93 | 76.70265 | 0.4769203 | 167.1393 | 79.78614
1207217.6 | 173.3432 | 79.06021 | 0.4567048 | 179.5838 | 79.65589
1448693.8 | 180.9451 | 80.0923 | 0.4451799 | 185.358 | 79.42136
1738471.7 | 190.0675 | 81.33084 | 0.4313496 | 192.2872 | 79.13992
2086213.0 | 201.0146 | 82.81711 | 0.4147528 | 200.6024 | 78.80219
2503512.0 | 213.7836 | 84.5212 | 0.3954529 | 210.3473 | 78.55196
3004282.0 | 221.4144 | 84.90361 | 0.3851888 | 217.1568 | 81.49498
3605219.6 | 230.5715 | 85.36252 | 0.3728715 | 225.3284 | 85.02668
4326361.0 | 241.5603 | 85.91322 | 0.3580905 | 235.1345 | 89.26482
5191750.1 | 254.7472 | 86.57407 | 0.3403528 | 246.9021 | 94.3507
6230240.4 | 264.9748 | 88.90887 | 0.3357696 | 258.009 | 96.13173
7476456.9 | 276.0865 | 92.0307 | 0.3337365 | 270.7118 | 97.37187
8971950.4 | 289.4209 | 95.77699 | 0.3312966 | 285.9556 | 98.86008
10766582.9 | 305.4225 | 100.2726 | 0.3283688 | 304.2485 | 100.646
12920190.5 | 308.6943 | 87.65842 | 0.284348 | 315.303 | 98.67123
15504577.8 | 322.107 | 90.08159 | 0.2804563 | 324.6191 | 95.70459
18605912.4 | 338.2026 | 92.98945 | 0.2757862 | 335.7986 | 92.14454
22327597.7 | 357.5178 | 96.47897 | 0.2701818 | 349.2144 | 87.87239
26793720.7 | 348.9899 | 84.93825 | 0.2436919 | 358.498 | 85.73683
32153189.0 | 363.1183 | 86.52734 | 0.2391449 | 364.7448 | 85.95311
38584695.8 | 380.0727 | 88.43428 | 0.2336884 | 372.2412 | 86.21266
46302677.8 | 400.4185 | 90.72266 | 0.2271404 | 381.2371 | 86.52412
55564464.7 | 386.9421 | 81.25007 | 0.2101234 | 390.8713 | 87.70707
66678859.4 | 400.7511 | 82.20369 | 0.2058132 | 400.3038 | 89.37536
80016433.5 | 417.3223 | 83.34805 | 0.2006409 | 411.623 | 91.37735
96021882.7 | 437.2082 | 84.72132 | 0.194434 | 425.2065 | 93.77978
115228854.5 | 456.309 | 85.45188 | 0.1874088 | 439.2507 | 95.30869
138277739.7 | 463.9275 | 83.38088 | 0.1803382 | 448.8549 | 92.79262
165937024.8 | 473.0699 | 80.89562 | 0.1718534 | 460.3802 | 89.77326
199128914.6 | 484.041 | 77.91323 | 0.1616713 | 474.2108 | 86.14995
238960079.4 | 496.8104 | 74.49737 | 0.1499582 | 490.2065 | 81.91509
286758553.6 | 502.9516 | 74.17761 | 0.1476237 | 495.4609 | 79.45681
344118014.5 | 510.3212 | 73.7939 | 0.1448223 | 501.7665 | 76.5068
412950917.9 | 519.1649 | 73.33343 | 0.1414605 | 509.3333 | 72.96671
495552262.3 | 529.7776 | 72.78085 | 0.1374262 | 518.4136 | 68.7185
594676108.1 | 566.7648 | 75.34284 | 0.133174 | 525.0124 | 67.72526
713627402.0 | 602.773 | 77.48155 | 0.1284941 | 531.7991 | 67.59439
856372169.7 | 589.6649 | 73.29759 | 0.1241065 | 539.0793 | 68.17925
1027669748.8 | 573.9349 | 68.27671 | 0.1188414 | 547.8157 | 68.8811
1233231473.3 | 594.6779 | 64.71264 | 0.1094327 | 557.2487 | 68.86403
1479911098.6 | 645.421 | 62.04146 | 0.0961257 | 567.8829 | 68.28289

## Disclaimer
Technical Information: The technical information, guidance, and other statements contained in this
document or otherwise provided by 3M are based upon records, tests, or experience that 3M believes to
be reliable, but the accuracy, completeness, and representative nature of such information is not
guaranteed. Such information is intended for people with knowledge and technical skills sufficient to
assess and apply their own informed judgment to the information. No license under any 3M or third
party intellectual property rights is granted or implied with this information.
Product Selection and Use: Many factors beyond 3M’s control and uniquely within user’s knowledge
and control can affect the use and performance of a 3M product in a particular application. As a result,
customer is solely responsible for evaluating the product and determining whether it is appropriate and
suitable for customer’s application, including conducting a workplace hazard assessment and reviewing
all applicable regulations and standards (e.g., OSHA, ANSI, etc.). Failure to properly evaluate, select, and
use a 3M product and appropriate safety products, or to meet all applicable safety regulations, may
result in injury, sickness, death, and/or harm to property.
Warranty, Limited Remedy, and Disclaimer: Unless a different warranty is specifically stated on the
applicable 3M product packaging or product literature (in which case such warranty governs), 3M
warrants that each 3M product meets the applicable 3M product specification at the time 3M ships the
product. 3M MAKES NO OTHER WARRANTIES OR CONDITIONS, EXPRESS OR IMPLIED, INCLUDING, BUT
NOT LIMITED TO, ANY IMPLIED WARRANTY OR CONDITION OF MERCHANTABILITY, FITNESS FOR A
PARTICULAR PURPOSE, OR ARISING OUT OF A COURSE OF DEALING, CUSTOM, OR USAGE OF TRADE. If a
3M product does not conform to this warranty, then the sole and exclusive remedy is, at 3M’s option,
replacement of the 3M product or refund of the purchase price.
Limitation of Liability: Except for the limited remedy stated above, and except to the extent prohibited
by law, 3M will not be liable for any loss or damage arising from or related to the 3M product, whether
direct, indirect, special, incidental, or consequential (including, but not limited to, lost profits or business
opportunity), regardless of the legal or equitable theory asserted, including, but not limited to, warranty,
contract, negligence, or strict liability.