## General Info
| Symbol | Value | Units (MPA)
Thickness | t0 |  | [mm]
Density | ρ | 0.001 | [g]/[mm]3
Test Data | Units (MPA) | Remark
Time | [s] | Time
Strain | [-] | Engineering (Nominal) Strain
Stress | [MPa] | Engineering (Nominal) Stress
Important Remarks:
* If not explicitely mentioned, experimental test data was acquired at controlled room temperature (23°C) and humidity (50% RH)
* Stress-strain curves are averaged curves based on tests of at least three individual specimen
* Material thickness may not be the thickness used when conducting tests. Materials are laminated prior to testing according to need and consistent with 3M test methods.
Generated Model | Unit System | Verification Key
ABAQUS | m-kg-s | 593c17a5a58c4df1e8768f720a028b551d0148fe8964d3ff8130b1c47c4d7b51
ABAQUS | cm-g-s | c45ed48aef508eabd34ea3362ee3383934e11a54f11554b47b8de8cc81635d60
ABAQUS | mm-N-s | 68c2270096f7a3ce17b8091e2718039f02c5a6e8706aa2df58e1ee69f247d73a
ABAQUS | mm-g-ms | c4188f4b309ecb05620335fa4ef498ee81625f7f52778f2cda4d299f376fee6f
ABAQUS | in-lbf-s | fd52a9f4bad6f41225cd4ff651e8adb2cfb4aa02328fa47581190191e363b5f0
ANSYS MAPDL | m-kg-s | 0b03f1923fa54d3cd0322cfa7e3b7ecd0382aac4bdd56ba3beec18f61ca88e1b
ANSYS MAPDL | cm-g-s | ee9c3b1e2e37bee46b48a87ec32e29dc0d462139297aaf7d522612b012bf53a3
ANSYS MAPDL | mm-N-s | 770a7bc162ee31133267c2899fa30a68cd3ba8d49dda295f32928746e8ba609e
ANSYS MAPDL | mm-g-ms | 9f54b0d371d34b7b28e1df4830e494f710d6ceba96408484111adc1448672b4e
ANSYS MAPDL | in-lbf-s | 1bb3913febb633ec84d0bcd7bdbfa04894b4edd38a34f6dd0be9ab3324f33e0b
ANSYS WORKBENCH | N/A | b0d71d0412e7d0654402ca6f989b2a137b394971500f1efdb187bf904bfdb5c0
LS-DYNA | m-kg-s | 22eda61444efb83bcb52cbcc6e74cd792e176a14b38331a3c639d05e01c4404b
LS-DYNA | cm-g-s | 42daefa7192606f97557b468faed5d6be9716c76a697cab761e984ca545de219
LS-DYNA | mm-N-s | 215733b17b660ea4eb1537e5ec5f142535595be99009643ec6e87e442a8c249e
LS-DYNA | mm-g-ms | 1002e168b02922d53d5689f8be777c3bdc7b1d363ad487b80eeec677baf59318
LS-DYNA | in-lbf-s | 084190c145bcb2477d18f7da3cd8051c406254f1a2a5465569a8a4004587074f
Creation Date | 2021-01-28
Last updated:

## DMA
DMA Results
Test Type | shear
Tg (°C) | -0.05768974
Tref (°C) | 24.90663
WLF C1 | 6.379834
WLF C2 (°C) | 112.2718
Frequency [Hz] | Storage Modulus [MPa] | Loss Modulus [MPa] | tan(δ) | Simulated Storage Modulus [MPa] | Simulated Loss Modulus [MPa]
0.0001776057 | 0.02348171 | 0.008888724 | 0.3785398 | 0.02746827 | 0.00616224
0.0002016648 | 0.02400421 | 0.009020791 | 0.3759597 | 0.02790242 | 0.006391138
0.0002289831 | 0.02459749 | 0.009170749 | 0.3730301 | 0.02839538 | 0.006651043
0.0002600019 | 0.02527114 | 0.00934102 | 0.3697037 | 0.02895512 | 0.006946156
0.0002952228 | 0.02621292 | 0.009604223 | 0.3663591 | 0.02945428 | 0.007245612
0.0003352147 | 0.0269688 | 0.009923228 | 0.3678699 | 0.02991597 | 0.007568685
0.0003806241 | 0.02782708 | 0.01028545 | 0.3695854 | 0.0304402 | 0.007935522
0.0004321849 | 0.02856657 | 0.01056582 | 0.369867 | 0.03097406 | 0.008357009
0.0004907302 | 0.02927869 | 0.01068385 | 0.3651395 | 0.03152005 | 0.008836187
0.0005572063 | 0.03017792 | 0.01073995 | 0.3560045 | 0.03213386 | 0.009379098
0.0006326876 | 0.03095734 | 0.01121589 | 0.362302 | 0.03282128 | 0.009975624
0.0007183937 | 0.03206636 | 0.0115128 | 0.3590499 | 0.03359993 | 0.01060577
0.00081571 | 0.03286647 | 0.01161832 | 0.3535576 | 0.03448617 | 0.01125205
0.000926209 | 0.03379642 | 0.01227402 | 0.3632064 | 0.0354885 | 0.01191705
0.001051677 | 0.03481723 | 0.01236981 | 0.3552829 | 0.03660747 | 0.01253879
0.001194141 | 0.0358969 | 0.01257897 | 0.3504496 | 0.0378253 | 0.01308539
0.001355903 | 0.03701843 | 0.01302026 | 0.351729 | 0.03914714 | 0.0135808
0.001539579 | 0.0378132 | 0.01313507 | 0.3473576 | 0.04050928 | 0.01394677
0.001748136 | 0.03888132 | 0.0134731 | 0.3465252 | 0.04190298 | 0.0142148
0.001984945 | 0.04024643 | 0.01384588 | 0.34403 | 0.0432758 | 0.01437514
0.002253833 | 0.04109553 | 0.01412919 | 0.3438102 | 0.04459902 | 0.01445197
0.002559145 | 0.04227771 | 0.01434104 | 0.3392092 | 0.04584852 | 0.01447589
0.002905817 | 0.04344493 | 0.01442193 | 0.332016 | 0.04702198 | 0.01448177
0.003299449 | 0.04464407 | 0.0149401 | 0.3346553 | 0.04811587 | 0.01450377
0.003746405 | 0.04580607 | 0.01535512 | 0.3352179 | 0.04913187 | 0.01457718
0.004253906 | 0.04703144 | 0.01558513 | 0.3313857 | 0.05011173 | 0.01472097
0.004830156 | 0.0484147 | 0.01584244 | 0.3272227 | 0.05106189 | 0.01496125
0.005484467 | 0.0495693 | 0.01627418 | 0.3283125 | 0.0520161 | 0.01530712
0.006227413 | 0.05085913 | 0.01671005 | 0.3285564 | 0.05301125 | 0.01575524
0.007071001 | 0.05163615 | 0.01699303 | 0.3290882 | 0.0540742 | 0.01629838
0.008028865 | 0.05356377 | 0.01730151 | 0.3230095 | 0.05522846 | 0.016919
0.009116484 | 0.05482138 | 0.01779204 | 0.3245477 | 0.05649301 | 0.01759062
0.01035144 | 0.05599704 | 0.01826883 | 0.3262446 | 0.05787274 | 0.01827898
0.01175368 | 0.05756137 | 0.01830756 | 0.3180848 | 0.05937004 | 0.0189624
0.01334588 | 0.05899228 | 0.01912876 | 0.3242554 | 0.0609595 | 0.01960158
0.01515376 | 0.06026069 | 0.0196976 | 0.3268661 | 0.06260692 | 0.02017484
0.01720654 | 0.06154216 | 0.02030165 | 0.3298829 | 0.06429977 | 0.02069353
0.0195374 | 0.06310636 | 0.02066129 | 0.327413 | 0.06597436 | 0.02114782
0.02218401 | 0.06477594 | 0.0214311 | 0.3308414 | 0.06759577 | 0.02156695
0.02518914 | 0.06617196 | 0.02216795 | 0.3350063 | 0.06915859 | 0.02199285
0.02860135 | 0.06756299 | 0.02285991 | 0.3383881 | 0.07063931 | 0.02246699
0.0324758 | 0.06961009 | 0.023508 | 0.3377028 | 0.07204731 | 0.02303676
0.03687509 | 0.06895217 | 0.02477372 | 0.3592322 | 0.07340118 | 0.02374547
0.04187032 | 0.07065362 | 0.02590167 | 0.3661162 | 0.07472782 | 0.02463159
0.04754223 | 0.07474403 | 0.0261628 | 0.350034 | 0.07606696 | 0.02572308
0.05398247 | 0.07649302 | 0.02751841 | 0.3597513 | 0.0774634 | 0.0270365
0.06129514 | 0.07755631 | 0.02918192 | 0.3764498 | 0.07896225 | 0.02857659
0.0695984 | 0.07888117 | 0.03068974 | 0.3891858 | 0.08060914 | 0.03033023
0.07902646 | 0.08092862 | 0.03238994 | 0.4000765 | 0.08244824 | 0.03229112
0.08973167 | 0.08451202 | 0.03317374 | 0.3925044 | 0.08449931 | 0.03441442
0.1018871 | 0.08143136 | 0.03809736 | 0.4682376 | 0.08678032 | 0.03667021
0.115689 | 0.08840643 | 0.03668886 | 0.4151855 | 0.08927803 | 0.0390012
0.1313607 | 0.09114803 | 0.03831884 | 0.4203916 | 0.09198842 | 0.04141875
0.1491553 | 0.09073994 | 0.04453029 | 0.4911514 | 0.09484656 | 0.04386331
0.1693604 | 0.09476098 | 0.04616576 | 0.4874143 | 0.09780441 | 0.04635624
0.1923026 | 0.09888482 | 0.04487103 | 0.4537779 | 0.1008377 | 0.04894746
0.2183526 | 0.09827794 | 0.05507196 | 0.5611397 | 0.1038252 | 0.05166275
0.2479315 | 0.1012918 | 0.0597244 | 0.5897735 | 0.1068349 | 0.05462471
0.2815172 | 0.1077232 | 0.05659301 | 0.5257973 | 0.1097787 | 0.05791261
0.3196525 | 0.1092547 | 0.06746962 | 0.6175272 | 0.1128037 | 0.06163548
0.3629539 | 0.1147336 | 0.06869745 | 0.5993026 | 0.1158474 | 0.065894
0.4121209 | 0.1186567 | 0.07468016 | 0.6298008 | 0.1190648 | 0.07077089
0.4679483 | 0.1229946 | 0.0814969 | 0.6627475 | 0.1225428 | 0.07633562
0.5313383 | 0.127584 | 0.08915608 | 0.6989604 | 0.126407 | 0.08262536
0.6033154 | 0.1337295 | 0.09181714 | 0.6863648 | 0.1307917 | 0.08964598
0.6850427 | 0.1396 | 0.09751618 | 0.6979171 | 0.1358228 | 0.09737067
0.7778411 | 0.1431592 | 0.09305469 | 0.6489829 | 0.1416041 | 0.1057926
0.8832103 | 0.1519772 | 0.1129888 | 0.7439661 | 0.1482315 | 0.1147045
1.002853 | 0.1595679 | 0.1264256 | 0.792289 | 0.1557412 | 0.1241684
1.138703 | 0.1682879 | 0.1355947 | 0.8056774 | 0.1641027 | 0.1338912
1.292956 | 0.1703523 | 0.1273222 | 0.7456408 | 0.1732505 | 0.1438898
1.468105 | 0.1820866 | 0.1440474 | 0.7913755 | 0.1830265 | 0.1540696
1.66698 | 0.1905887 | 0.1535684 | 0.8056837 | 0.1932552 | 0.1644795
1.892795 | 0.2033376 | 0.1755412 | 0.8627638 | 0.2036987 | 0.1752174
2.1492 | 0.213923 | 0.1884819 | 0.8813155 | 0.214261 | 0.1865672
2.440338 | 0.2247331 | 0.2001421 | 0.8899808 | 0.224878 | 0.1988318
2.770916 | 0.2402012 | 0.2196931 | 0.914418 | 0.2355812 | 0.2123686
3.146274 | 0.2530778 | 0.2390743 | 0.9445293 | 0.2463433 | 0.2275369
3.57248 | 0.2614827 | 0.2419067 | 0.9256401 | 0.257492 | 0.244727
4.056421 | 0.2790506 | 0.2673379 | 0.9578748 | 0.2693992 | 0.2642542
4.605919 | 0.3001292 | 0.2940784 | 0.9798324 | 0.2823674 | 0.2863737
5.229853 | 0.3166446 | 0.3170754 | 1.001372 | 0.2969003 | 0.3112428
5.938308 | 0.3355245 | 0.3407714 | 1.015185 | 0.3135565 | 0.3386922
6.742733 | 0.3452494 | 0.3447216 | 0.9979296 | 0.3326458 | 0.3692502
7.656129 | 0.3832042 | 0.3974012 | 1.036978 | 0.3547909 | 0.4020913
8.693256 | 0.4012184 | 0.4236702 | 1.055607 | 0.3802577 | 0.4366051
9.870877 | 0.4266104 | 0.4576173 | 1.072487 | 0.4092387 | 0.4735272
11.20802 | 0.457272 | 0.4905982 | 1.072877 | 0.4417075 | 0.5117443
12.7263 | 0.4883383 | 0.5315868 | 1.088517 | 0.4772427 | 0.5503436
14.45025 | 0.514655 | 0.5696074 | 1.10627 | 0.5147501 | 0.5887298
16.40774 | 0.5490538 | 0.6130433 | 1.116595 | 0.5554558 | 0.6296683
18.63039 | 0.5840773 | 0.6549573 | 1.121348 | 0.5970577 | 0.6711069
21.15413 | 0.6254027 | 0.7106962 | 1.13637 | 0.6388423 | 0.7142176
24.01975 | 0.6759194 | 0.7698257 | 1.138884 | 0.6805505 | 0.7603644
27.27355 | 0.7134333 | 0.8172536 | 1.145475 | 0.7233593 | 0.8113686
30.96812 | 0.7739221 | 0.891874 | 1.152413 | 0.7667691 | 0.8682194
35.16318 | 0.822196 | 0.9583731 | 1.165678 | 0.8109895 | 0.9323718
39.92651 | 0.8860519 | 1.032326 | 1.165066 | 0.859023 | 1.005119
45.33511 | 0.9406548 | 1.101606 | 1.171051 | 0.9111688 | 1.087387
51.47637 | 1.020173 | 1.195865 | 1.172142 | 0.9697882 | 1.178977
58.44954 | 1.097384 | 1.288254 | 1.173808 | 1.036718 | 1.280938
66.36733 | 1.169566 | 1.378077 | 1.178159 | 1.11369 | 1.393451
75.35769 | 1.256346 | 1.484894 | 1.182009 | 1.202893 | 1.514446
85.56592 | 1.355996 | 1.597445 | 1.177974 | 1.305932 | 1.639997
97.157 | 1.464673 | 1.72186 | 1.17564 | 1.423137 | 1.773967
110.3182 | 1.557627 | 1.830755 | 1.175366 | 1.554669 | 1.909015
125.2624 | 1.697536 | 1.981271 | 1.167184 | 1.698747 | 2.04363
142.2309 | 1.815545 | 2.118082 | 1.166678 | 1.85383 | 2.17782
161.498 | 1.963453 | 2.273383 | 1.157856 | 2.016314 | 2.310987
183.3751 | 2.114243 | 2.42849 | 1.148735 | 2.184255 | 2.444842
208.2157 | 2.278963 | 2.604492 | 1.142889 | 2.351178 | 2.579939
236.4214 | 2.450302 | 2.785142 | 1.136841 | 2.523383 | 2.724362
268.4479 | 2.648153 | 2.973799 | 1.12316 | 2.69054 | 2.878917
304.8128 | 2.863161 | 3.182988 | 1.111816 | 2.861596 | 3.051222
346.1039 | 3.062444 | 3.391073 | 1.107391 | 3.03298 | 3.245612
392.9884 | 3.30737 | 3.624349 | 1.095856 | 3.216383 | 3.466616
446.2241 | 3.567583 | 3.852586 | 1.079924 | 3.411281 | 3.717778
506.6712 | 3.841589 | 4.106935 | 1.069146 | 3.627001 | 3.999962
575.3068 | 4.102235 | 4.36399 | 1.063791 | 3.870858 | 4.315528
653.2399 | 4.392765 | 4.652033 | 1.059772 | 4.151365 | 4.654705
741.7302 | 4.75699 | 4.936119 | 1.038581 | 4.473598 | 5.021897
842.2077 | 5.101137 | 5.233604 | 1.026099 | 4.842458 | 5.409188
956.2962 | 5.476317 | 5.55717 | 1.014916 | 5.262799 | 5.811817
1085.84 | 5.849624 | 5.899989 | 1.009568 | 5.727916 | 6.190503
1232.931 | 6.320088 | 6.261632 | 0.9908237 | 6.251027 | 6.598608
1399.949 | 6.723248 | 6.604151 | 0.982411 | 6.80162 | 6.964171
1589.591 | 7.182688 | 7.019524 | 0.9773559 | 7.384505 | 7.3216
1804.923 | 7.765529 | 7.520098 | 0.9690404 | 7.95025 | 7.63489
2049.424 | 8.383682 | 8.034924 | 0.9584948 | 8.577341 | 7.981759
2327.047 | 8.803668 | 8.275835 | 0.9400789 | 9.169997 | 8.308582
2642.277 | 9.438807 | 8.795087 | 0.9323044 | 9.725937 | 8.649789
3000.21 | 10.20335 | 9.403609 | 0.9222021 | 10.293 | 9.028046
3406.629 | 10.83181 | 9.868928 | 0.9112251 | 10.88031 | 9.458506
3868.104 | 11.49781 | 10.37806 | 0.9026508 | 11.4636 | 9.951953
4392.091 | 12.28976 | 10.90099 | 0.8878438 | 12.0548 | 10.52413
4987.06 | 13.29372 | 11.6361 | 0.8755417 | 12.7169 | 11.17541
5662.626 | 13.86741 | 12.0815 | 0.8712459 | 13.43989 | 11.90969
6429.706 | 14.74148 | 12.63968 | 0.8576735 | 14.25339 | 12.71234
7300.697 | 15.85851 | 13.3971 | 0.8456243 | 15.17977 | 13.56466
8289.676 | 16.96147 | 14.17449 | 0.8357005 | 16.23201 | 14.49969
9412.626 | 17.74536 | 14.75452 | 0.83155 | 17.4251 | 15.43228
10687.7 | 18.90995 | 15.41434 | 0.8159383 | 18.73706 | 16.2914
12135.49 | 20.32591 | 16.2777 | 0.8014391 | 20.19934 | 17.17251
13779.41 | 21.83256 | 17.35827 | 0.7950397 | 21.77266 | 18.00227
15646.02 | 22.57952 | 17.77676 | 0.7873083 | 23.42133 | 18.73147
17765.48 | 24.0947 | 18.5989 | 0.7728812 | 24.99481 | 19.29114
20172.06 | 25.89607 | 19.58686 | 0.7563888 | 26.76405 | 19.91242
22904.64 | 27.46731 | 20.57184 | 0.7489882 | 28.31438 | 20.39619
26007.39 | 28.58462 | 21.21291 | 0.7425689 | 29.91826 | 20.91951
29530.45 | 30.44608 | 22.12553 | 0.7275122 | 31.40684 | 21.46345
33530.75 | 33.07452 | 23.43695 | 0.7086628 | 32.95022 | 22.09443
38072.95 | 34.17267 | 24.10555 | 0.7054471 | 34.42086 | 22.83901
43230.45 | 35.89562 | 24.92561 | 0.695101 | 35.89991 | 23.73965
49086.6 | 38.07811 | 25.88568 | 0.6801732 | 37.48866 | 24.78852
55736.05 | 40.77851 | 27.06523 | 0.6639341 | 39.17948 | 26.00185
63286.26 | 42.57115 | 27.89195 | 0.655241 | 41.05318 | 27.37932
71859.25 | 44.70077 | 28.78609 | 0.6444923 | 43.13235 | 28.82919
81593.57 | 47.89602 | 30.06177 | 0.6277505 | 45.48733 | 30.43789
92646.54 | 50.75093 | 31.24264 | 0.616473 | 48.09688 | 31.87828
105196.8 | 53.99258 | 32.58347 | 0.6036679 | 51.05993 | 33.5138
119447.1 | 55.47107 | 33.00454 | 0.5950639 | 54.23785 | 34.84867
135627.9 | 58.24112 | 33.90383 | 0.5825973 | 57.57737 | 35.95242
154000.5 | 61.52066 | 35.11423 | 0.5714765 | 61.07543 | 36.8083
174862 | 64.70129 | 36.17467 | 0.5592063 | 64.84372 | 37.62166
198549.4 | 66.57005 | 36.37151 | 0.5464191 | 68.46908 | 38.03677
225445.7 | 69.91828 | 37.59687 | 0.5383378 | 71.65468 | 38.18017
255985.4 | 73.59009 | 38.75423 | 0.5270241 | 75.09032 | 38.28319
290662.1 | 76.88275 | 39.17845 | 0.5099638 | 78.28761 | 38.35305
330036.2 | 79.20546 | 39.99476 | 0.505126 | 81.25781 | 38.44479
374744.1 | 82.78589 | 40.99315 | 0.4957276 | 83.85578 | 38.71647
425508.4 | 86.85135 | 42.12678 | 0.485056 | 86.80568 | 39.02496
483149.3 | 89.67684 | 42.33321 | 0.4722539 | 89.4089 | 39.69431
548598.5 | 93.016 | 42.95453 | 0.4620929 | 92.12318 | 40.58556
622913.6 | 96.91171 | 43.96613 | 0.4540118 | 95.01465 | 41.70107
707295.8 | 100.8293 | 44.62921 | 0.4428269 | 98.20414 | 42.97544
803108.7 | 104.3775 | 44.51799 | 0.4265511 | 101.659 | 44.4362
911900.7 | 108.0014 | 45.39542 | 0.4205693 | 105.3762 | 45.77579
1035430.1 | 112.0933 | 46.44876 | 0.4144877 | 109.5854 | 47.2787
1175693.3 | 116.1147 | 46.24802 | 0.3986452 | 114.0674 | 48.48688
1334957.0 | 120.0815 | 46.08556 | 0.3838297 | 118.8007 | 49.41428
1515795.2 | 123.7493 | 47.14978 | 0.3811107 | 123.6197 | 49.87431
1721130.3 | 127.9639 | 47.97932 | 0.3751193 | 128.9409 | 50.30067
1954281.0 | 133.1243 | 46.08495 | 0.3465733 | 133.8556 | 50.06619
2219015.0 | 136.9061 | 46.51298 | 0.3396407 | 138.3457 | 49.50853
2519611.0 | 140.2491 | 48.17964 | 0.3434337 | 142.9449 | 48.74194
2860926.7 | 143.7774 | 49.10816 | 0.3418826 | 146.9634 | 47.97709
3248478.3 | 147.4984 | 49.13418 | 0.333872 | 150.2422 | 47.22128
3688529.1 | 151.7234 | 49.16372 | 0.3247763 | 153.9651 | 46.36308
4188190.8 | 156.5207 | 49.19726 | 0.3144485 | 158.1924 | 45.38863
4755538.5 | 160.2721 | 49.04042 | 0.3064886 | 161.1059 | 45.18481
5399741.2 | 164.273 | 48.8326 | 0.298025 | 164.1264 | 45.09103
6131209.9 | 168.8159 | 48.59662 | 0.2884148 | 167.5561 | 44.98455
6961766.1 | 173.4887 | 48.26949 | 0.2783858 | 171.2141 | 44.97557
7904832.5 | 177.2399 | 47.70856 | 0.2698246 | 174.6113 | 45.32363
8975650.1 | 181.4993 | 47.07165 | 0.2601037 | 178.4688 | 45.71885
10191524.6 | 186.3357 | 46.34846 | 0.2490659 | 182.8488 | 46.16761
11572105.9 | 190.6555 | 45.45327 | 0.2388305 | 187.108 | 46.13647
13139705.8 | 194.8111 | 44.38947 | 0.2286781 | 191.4875 | 45.75531
14919658.6 | 199.5297 | 43.18157 | 0.2171504 | 196.4602 | 45.32251
16940730.2 | 204.8874 | 41.81004 | 0.2040611 | 202.1065 | 44.83108

## Disclaimer
Technical Information: The technical information, guidance, and other statements contained in this
document or otherwise provided by 3M are based upon records, tests, or experience that 3M believes to
be reliable, but the accuracy, completeness, and representative nature of such information is not
guaranteed. Such information is intended for people with knowledge and technical skills sufficient to
assess and apply their own informed judgment to the information. No license under any 3M or third
party intellectual property rights is granted or implied with this information.
Product Selection and Use: Many factors beyond 3M’s control and uniquely within user’s knowledge
and control can affect the use and performance of a 3M product in a particular application. As a result,
customer is solely responsible for evaluating the product and determining whether it is appropriate and
suitable for customer’s application, including conducting a workplace hazard assessment and reviewing
all applicable regulations and standards (e.g., OSHA, ANSI, etc.). Failure to properly evaluate, select, and
use a 3M product and appropriate safety products, or to meet all applicable safety regulations, may
result in injury, sickness, death, and/or harm to property.
Warranty, Limited Remedy, and Disclaimer: Unless a different warranty is specifically stated on the
applicable 3M product packaging or product literature (in which case such warranty governs), 3M
warrants that each 3M product meets the applicable 3M product specification at the time 3M ships the
product. 3M MAKES NO OTHER WARRANTIES OR CONDITIONS, EXPRESS OR IMPLIED, INCLUDING, BUT
NOT LIMITED TO, ANY IMPLIED WARRANTY OR CONDITION OF MERCHANTABILITY, FITNESS FOR A
PARTICULAR PURPOSE, OR ARISING OUT OF A COURSE OF DEALING, CUSTOM, OR USAGE OF TRADE. If a
3M product does not conform to this warranty, then the sole and exclusive remedy is, at 3M’s option,
replacement of the 3M product or refund of the purchase price.
Limitation of Liability: Except for the limited remedy stated above, and except to the extent prohibited
by law, 3M will not be liable for any loss or damage arising from or related to the 3M product, whether
direct, indirect, special, incidental, or consequential (including, but not limited to, lost profits or business
opportunity), regardless of the legal or equitable theory asserted, including, but not limited to, warranty,
contract, negligence, or strict liability.