## General Info
| Symbol | Value | Units (MPA)
Thickness | t0 |  | [mm]
Density | ρ | 0.001 | [g]/[mm]3
Test Data | Units (MPA) | Remark
Time | [s] | Time
Strain | [-] | Engineering (Nominal) Strain
Stress | [MPa] | Engineering (Nominal) Stress
Important Remarks:
* If not explicitely mentioned, experimental test data was acquired at controlled room temperature (23°C) and humidity (50% RH)
* Stress-strain curves are averaged curves based on tests of at least three individual specimen
* Material thickness may not be the thickness used when conducting tests. Materials are laminated prior to testing according to need and consistent with 3M test methods.
Generated Model | Unit System | Verification Key
ABAQUS | m-kg-s | a875635feb1b95bf279b38e636c3a71e51e0dec779c5727e772504f56acc6256
ABAQUS | cm-g-s | 752243b8bcefa889c27ba627246824a8a4de10aac70763896ad46686ffbe209c
ABAQUS | mm-N-s | 5d5e901d15e4fa6361cbea5bb566d202248cf9327edda8f91ec0a2986cb22c1b
ABAQUS | mm-g-ms | df012dda11a35d5db4e4525b0d9c751a8ec3c1ae2f0ca5e805937739a3420539
ABAQUS | in-lbf-s | 207c843e27fd73334d7c74812d06cbfa92e1f5ba049db21641092aa3b8861351
ANSYS MAPDL | m-kg-s | a77795088553215d63eea7e5f6c3a15ec2d4bda26800222be58ef12ae46eb859
ANSYS MAPDL | cm-g-s | 0205548d2d2974c41efb7d5cacc2384198c975c681b18ccf0f372118e71953e4
ANSYS MAPDL | mm-N-s | 49a7b6c5c58885831eae93711a0f8b9a5803b8a847099641eaed10c7662c5443
ANSYS MAPDL | mm-g-ms | 80504f52f9df75a0d13d51c3fe1521dde5e367f6b867f8d7dbc343d391eddee6
ANSYS MAPDL | in-lbf-s | eb1bdfa32522e8ae20951330b1d0f5619f5587ad70ec81f491846bc3e2f5a534
ANSYS WORKBENCH | N/A | a5eadcdf0b86a35e16813d6c681aec232dd4429c123fa1c6e851062407feb8b6
LS-DYNA | m-kg-s | bd636df17d27c7132c9ca8f92603ae84cd598ae40fab906d900a62f330a89afe
LS-DYNA | cm-g-s | e9425708c3cd63b955b9dbd24a20ea3e0c55d8f55de85ce5182ddcea2f918f8d
LS-DYNA | mm-N-s | 133d63aa40b74dfdb49c9596f1daece2468ec6941a40214e81fa241d3278c390
LS-DYNA | mm-g-ms | 2356d2fbaf26adb6ec685474b2606f0fbf52eefc89e296b0dedab808873a7620
LS-DYNA | in-lbf-s | 259f00144a1b5f4c4f3d428fa861085158e5a49b7480b54a2ac16528c0befcf1
Creation Date | 2021-01-28
Last updated:

## DMA
DMA Results
Test Type | tension
Tg (°C) | 39.99731
Tref (°C) | 25.0002
WLF C1 | 21.93542
WLF C2 (°C) | 54.61392
Frequency [Hz] | Storage Modulus [MPa] | Loss Modulus [MPa] | tan(δ) | Simulated Storage Modulus [MPa] | Simulated Loss Modulus [MPa]
1.395029e-07 | 14.39039 | 3.549168 | 0.2466346 | 13.72001 | 3.437704
1.678271e-07 | 14.63819 | 3.914834 | 0.2664533 | 14.056 | 3.931478
2.019022e-07 | 14.93631 | 4.354744 | 0.2902959 | 14.46022 | 4.525506
2.428957e-07 | 15.29496 | 4.883972 | 0.3189794 | 14.94652 | 5.240143
2.922124e-07 | 15.89854 | 5.629444 | 0.3512104 | 15.50183 | 5.805987
3.515423e-07 | 16.666 | 6.552403 | 0.3894387 | 16.16276 | 6.416133
4.229182e-07 | 17.58928 | 7.662757 | 0.4354288 | 16.95788 | 7.150162
5.087861e-07 | 17.29589 | 7.522799 | 0.4308439 | 17.58873 | 7.715729
6.120884e-07 | 18.36013 | 8.837062 | 0.4751729 | 18.26511 | 8.348648
7.363648e-07 | 19.64044 | 10.41817 | 0.5285023 | 19.07881 | 9.110073
8.858738e-07 | 19.31647 | 10.17293 | 0.5220508 | 19.73657 | 10.01211
1.065739e-06 | 20.7226 | 11.8175 | 0.5630265 | 20.4094 | 11.09914
1.282123e-06 | 22.41422 | 13.79598 | 0.6123218 | 21.21883 | 12.40688
1.542441e-06 | 22.89838 | 14.45049 | 0.6289105 | 22.15184 | 14.00453
1.855613e-06 | 24.96119 | 16.70992 | 0.6679966 | 23.26017 | 15.9357
2.23237e-06 | 26.4149 | 18.46652 | 0.6987761 | 24.68882 | 18.15851
2.685623e-06 | 27.04429 | 19.72944 | 0.7292687 | 26.54439 | 20.57835
3.230903e-06 | 29.896 | 21.9607 | 0.7342479 | 28.8908 | 23.19872
3.886895e-06 | 31.50996 | 24.004 | 0.7616748 | 31.74974 | 25.94031
4.676077e-06 | 33.00517 | 26.81064 | 0.8128908 | 35.10751 | 28.45883
5.625492e-06 | 36.49084 | 29.08322 | 0.7981205 | 38.84779 | 30.64506
6.767673e-06 | 41.69054 | 32.9227 | 0.7895902 | 42.97228 | 32.81404
8.141759e-06 | 41.9184 | 36.7163 | 0.8769553 | 46.95789 | 34.52538
9.794835e-06 | 45.54165 | 38.17219 | 0.8405523 | 50.63499 | 36.05723
1.178355e-05 | 51.80858 | 41.59301 | 0.8044511 | 54.44967 | 37.83811
1.417604e-05 | 60.02922 | 55.13058 | 0.9183947 | 57.86683 | 39.92969
1.705429e-05 | 60.02116 | 52.0441 | 0.8670896 | 60.89772 | 42.76732
2.051694e-05 | 61.10164 | 51.04617 | 0.8347676 | 64.38097 | 46.29205
2.468263e-05 | 75.45147 | 58.92866 | 0.7809346 | 68.09524 | 50.87389
2.969411e-05 | 76.48062 | 61.26085 | 0.8006708 | 72.57446 | 56.46784
3.57231e-05 | 79.14262 | 64.52989 | 0.8164612 | 78.00268 | 63.14536
4.29762e-05 | 93.8814 | 68.42288 | 0.7301523 | 84.98022 | 70.5643
5.170195e-05 | 96.81592 | 72.97716 | 0.7528477 | 93.85761 | 77.51035
6.219934e-05 | 99.17355 | 79.12947 | 0.7978485 | 104.5392 | 85.85691
7.482809e-05 | 116.0101 | 87.06961 | 0.7505831 | 117.1526 | 92.59794
9.002093e-05 | 121.6065 | 88.15797 | 0.7240705 | 130.3025 | 96.75901
0.0001082985 | 125.2108 | 95.77882 | 0.7648398 | 145.7485 | 101.1935
0.000130287 | 145.7778 | 103.5365 | 0.7119002 | 159.9998 | 102.8494
0.0001567401 | 152.6433 | 104.9558 | 0.6866434 | 172.2615 | 103.2923
0.0001885641 | 159.0528 | 114.2426 | 0.7178584 | 185.2724 | 103.3897
0.0002268495 | 178.7215 | 121.7294 | 0.6828343 | 196.1075 | 103.8635
0.0002729083 | 186.7635 | 112.6995 | 0.6036299 | 205.7944 | 105.3554
0.0003283187 | 200.7399 | 121.8024 | 0.6053735 | 214.0693 | 109.2417
0.0003949794 | 219.436 | 136.5502 | 0.6214315 | 223.4102 | 114.3618
0.0004751747 | 223.894 | 130.1888 | 0.5817324 | 233.6275 | 121.7331
0.0005716526 | 240.1205 | 137.4307 | 0.571772 | 245.4339 | 131.2205
0.000687719 | 264.3492 | 153.094 | 0.5786242 | 259.7016 | 142.5646
0.0008273512 | 271.4128 | 150.4958 | 0.5546072 | 277.1232 | 154.9643
0.0009953338 | 283.142 | 151.8036 | 0.5363122 | 297.7068 | 165.337
0.001197423 | 303.3189 | 161.7239 | 0.5334272 | 321.7952 | 174.7896
0.001440544 | 330.3636 | 161.928 | 0.49029 | 349.7132 | 184.3587
0.001733027 | 333.265 | 168.2285 | 0.5050066 | 375.5104 | 186.9295
0.002084895 | 355.2683 | 177.8531 | 0.5009461 | 401.6894 | 186.7483
0.002508205 | 394.7459 | 177.8633 | 0.4507104 | 430.9856 | 185.8565
0.003017463 | 379.9414 | 179.7176 | 0.4733822 | 451.5773 | 182.5705
0.003630119 | 409.4797 | 190.5214 | 0.466037 | 469.2444 | 179.8186
0.004367166 | 454.2344 | 197.9817 | 0.4362351 | 489.9077 | 176.751
0.005253861 | 446.8187 | 197.3449 | 0.4422457 | 504.7332 | 178.1428
0.006320587 | 482.8758 | 202.5086 | 0.4216902 | 518.6454 | 183.5971
0.007603898 | 526.2538 | 208.7206 | 0.3969611 | 535.3822 | 190.1589
0.009147768 | 511.6605 | 210.8354 | 0.4123277 | 553.3969 | 201.2105
0.0110051 | 566.8104 | 213.1567 | 0.3761544 | 574.826 | 214.6689
0.01323954 | 587.051 | 216.9558 | 0.36964 | 600.745 | 229.8733
0.01592765 | 577.3677 | 221.4457 | 0.3836632 | 631.7229 | 244.9534
0.01916155 | 643.0427 | 224.1402 | 0.348595 | 666.9644 | 256.5979
0.02305205 | 665.7118 | 229.2982 | 0.344513 | 705.4234 | 263.9456
0.02773246 | 659.8471 | 231.1749 | 0.3503819 | 746.9489 | 268.1229
0.03336316 | 723.5798 | 234.4907 | 0.324082 | 786.1249 | 265.8831
0.04013711 | 742.6698 | 237.0894 | 0.319315 | 819.8812 | 259.4355
0.04828641 | 768.7345 | 239.4148 | 0.3116525 | 852.3322 | 252.0459
0.05809033 | 802.7407 | 241.2449 | 0.300533 | 881.6589 | 243.761
0.06988479 | 819.691 | 241.7157 | 0.2949598 | 903.2604 | 239.1187
0.08407397 | 838.6678 | 242.111 | 0.2887502 | 925.0509 | 236.7041
0.1011441 | 861.9859 | 244.0822 | 0.2831571 | 945.7802 | 238.01
0.12168 | 894.287 | 244.9042 | 0.2741159 | 965.903 | 245.6741
0.1463855 | 924.1153 | 244.3184 | 0.2644052 | 989.4944 | 256.0111
0.1761072 | 948.8714 | 248.2489 | 0.2616377 | 1016.939 | 270.2545
0.2118634 | 976.3875 | 246.8011 | 0.2530095 | 1049.009 | 282.5836
0.2548794 | 1003.347 | 247.8459 | 0.2473883 | 1087.195 | 295.4991
0.3066293 | 1035.781 | 249.1029 | 0.2406258 | 1133.133 | 311.0368
0.3688862 | 1054.621 | 245.4008 | 0.2328671 | 1176.776 | 314.703
0.4437837 | 1081.79 | 246.0557 | 0.2277559 | 1222.559 | 311.7803
0.533888 | 1114.476 | 246.8436 | 0.2216069 | 1277.637 | 308.2643
0.6422869 | 1128.907 | 242.0051 | 0.214486 | 1317.248 | 297.7385
0.7726947 | 1152.28 | 242.2624 | 0.2104598 | 1349.975 | 282.8704
0.92958 | 1180.4 | 242.5719 | 0.2056162 | 1389.347 | 264.9835
1.118319 | 1320.721 | 232.3353 | 0.1789018 | 1421.08 | 248.8848
1.345379 | 1510.726 | 229.5036 | 0.1526834 | 1443.437 | 237.1126
1.61854 | 1370.497 | 233.6746 | 0.1721654 | 1462.48 | 230.014
1.947163 | 1379.504 | 230.0355 | 0.1694955 | 1482.69 | 225.1269
2.342508 | 1607.992 | 215.5325 | 0.1343413 | 1502.744 | 225.138
2.818123 | 1464.776 | 222.7978 | 0.1537777 | 1524.526 | 229.4431
3.390306 | 1420.702 | 223.1638 | 0.1589702 | 1550.256 | 234.6399
4.078662 | 1677.215 | 203.3877 | 0.1213046 | 1580.062 | 240.9344
4.90678 | 1537.139 | 212.4485 | 0.1396452 | 1612.26 | 243.6966
5.903036 | 1477.016 | 215.1473 | 0.1470061 | 1648.707 | 245.0725
7.101569 | 1709.665 | 195.3344 | 0.1144502 | 1686.31 | 241.4409
8.543448 | 1891.242 | 176.2674 | 0.09470379 | 1718.359 | 232.0131
10.27808 | 1509.784 | 207.7744 | 0.1381669 | 1752.82 | 220.2676
12.36491 | 1711.397 | 190.9625 | 0.112234 | 1780.121 | 205.8604
14.87544 | 1899.711 | 170.1895 | 0.09122872 | 1800.876 | 192.4683
17.8957 | 2077.294 | 149.1135 | 0.07197487 | 1822.167 | 177.8905
21.52918 | 1884.102 | 168.2951 | 0.09011808 | 1836.937 | 167.5794
25.90039 | 1922.257 | 162.5253 | 0.08580187 | 1850.274 | 160.101
31.15912 | 2127.098 | 138.6393 | 0.06525248 | 1863.716 | 153.998
37.48557 | 1949.762 | 157.0394 | 0.08137994 | 1876.162 | 152.7887
45.09651 | 1943.803 | 156.5037 | 0.0814648 | 1890.183 | 153.1647
54.25276 | 2141.397 | 133.4553 | 0.06246175 | 1906.243 | 155.1952
65.26806 | 1986.337 | 149.9663 | 0.0762241 | 1924.224 | 157.7187
78.51987 | 1963.332 | 151.764 | 0.0780098 | 1944.168 | 159.3817
94.46228 | 2130.756 | 132.3234 | 0.06246761 | 1966.473 | 159.937
113.6416 | 2035.098 | 142.3534 | 0.07058736 | 1988 | 157.6479
136.715 | 1974.21 | 148.2784 | 0.07567577 | 2009.207 | 153.5424
164.4732 | 2136.933 | 128.7784 | 0.06088426 | 2028.56 | 147.4847
197.8672 | 2209.566 | 119.8931 | 0.05426679 | 2043.352 | 142.2329
238.0415 | 2218.994 | 118.4304 | 0.05338203 | 2055.772 | 137.2038
286.3727 | 2230.335 | 116.6708 | 0.05231763 | 2070.713 | 131.1536
344.5169 | 2239.347 | 115.4032 | 0.05153589 | 2083.266 | 128.1795
414.4664 | 2245.523 | 114.7336 | 0.05109771 | 2092.907 | 128.9365
498.6183 | 2252.952 | 113.928 | 0.05057055 | 2104.505 | 129.8471
599.8561 | 2258.978 | 113.3237 | 0.05016645 | 2117.276 | 132.7216
721.6489 | 2262.955 | 113.0068 | 0.0499389 | 2131.311 | 138.1793
868.1701 | 2267.738 | 112.6254 | 0.04966516 | 2148.196 | 144.745
1044.44 | 2273.844 | 112.4381 | 0.04944881 | 2165.625 | 149.2794
1256.5 | 2281.881 | 112.7487 | 0.04941166 | 2180.899 | 148.0907
1511.616 | 2291.551 | 113.1224 | 0.04936697 | 2199.275 | 146.6606
1818.529 | 2303.183 | 113.572 | 0.04931321 | 2221.381 | 144.9401
2187.757 | 2317.177 | 114.1128 | 0.04924852 | 2247.976 | 142.8703
2631.952 | 2334.013 | 114.7635 | 0.04917071 | 2279.971 | 140.3803
3166.335 | 2346.906 | 113.3946 | 0.04832873 | 2298.341 | 134.5025
3809.217 | 2359.068 | 110.7693 | 0.04697544 | 2311.291 | 126.1204
4582.628 | 2373.7 | 107.611 | 0.0453474 | 2326.871 | 116.0365
5513.07 | 2384.615 | 105.2098 | 0.04412309 | 2338.812 | 108.7923
6632.425 | 2391.162 | 103.6978 | 0.04337316 | 2346.48 | 104.889
7979.05 | 2399.038 | 101.8788 | 0.04247097 | 2355.705 | 100.1932
9599.09 | 2480.434 | 95.71548 | 0.03866477 | 2365.357 | 96.70159
11548.06 | 2508.707 | 93.13932 | 0.03716195 | 2374.06 | 96.94797
13892.74 | 2456.329 | 95.28654 | 0.03883266 | 2384.211 | 97.7693
16713.47 | 2481.096 | 92.1513 | 0.03723554 | 2395.991 | 98.73248
20106.92 | 2538.753 | 87.5002 | 0.03451098 | 2408.133 | 98.92706
24189.36 | 2480.322 | 91.1887 | 0.03683473 | 2421.429 | 98.21783
29100.69 | 2679.081 | 79.18713 | 0.02955818 | 2436.569 | 96.93236
35009.2 | 2566.091 | 83.3528 | 0.03251115 | 2448.37 | 93.45023
42117.35 | 2516.151 | 86.61804 | 0.03448375 | 2459.151 | 89.09663
50668.71 | 2528.383 | 85.98576 | 0.03417839 | 2471.769 | 83.92115
60956.32 | 2628.779 | 78.69772 | 0.02998418 | 2479.583 | 79.75745
73332.69 | 2721.579 | 75.1257 | 0.02768228 | 2486.46 | 76.2132
88221.91 | 2513.873 | 86.91142 | 0.03469218 | 2493.739 | 72.78712
106134.2 | 2631.016 | 77.70704 | 0.02956838 | 2499.347 | 71.83663
127683.3 | 2721.992 | 74.02714 | 0.02728644 | 2504.99 | 72.40211
153607.7 | 2586.418 | 83.8324 | 0.03268366 | 2511.672 | 73.30634
184795.7 | 2640.419 | 77.45936 | 0.029345 | 2519.022 | 75.80958
222316 | 2786.927 | 76.27062 | 0.02742503 | 2527.65 | 78.73056
267454.3 | 2754.204 | 74.05048 | 0.02712361 | 2537.831 | 81.81026
321757.4 | 2656.76 | 77.48782 | 0.02917364 | 2549.229 | 84.01571
387085.9 | 2779.712 | 76.0331 | 0.02742759 | 2560.828 | 84.49923
465678.6 | 2835.635 | 70.00453 | 0.02469029 | 2573.802 | 84.42356
560228.4 | 2679.212 | 78.51464 | 0.02932213 | 2585.55 | 82.4733
673975.3 | 2797.007 | 78.60584 | 0.02818224 | 2595.079 | 79.6489
810817 | 2867.122 | 72.35783 | 0.02523471 | 2605.36 | 76.35845
975442.6 | 2716.78 | 79.1164 | 0.02915123 | 2613.123 | 73.45611
1173493.2 | 2781.272 | 78.68542 | 0.02839668 | 2619.278 | 71.77365
1411755.4 | 2928.604 | 76.70397 | 0.02618787 | 2625.802 | 70.41044
1698393.5 | 2902.912 | 79.36392 | 0.02737161 | 2631.531 | 70.86566
2043229.6 | 2957.697 | 78.28679 | 0.02646784 | 2637.415 | 72.99394
2458080.2 | 2949.604 | 77.88074 | 0.02640351 | 2644.381 | 75.76256
2957160.6 | 2834.348 | 82.48941 | 0.02913241 | 2652.449 | 79.73549
3557572.6 | 2988.489 | 81.0355 | 0.02711542 | 2661.988 | 83.69541
4279890.3 | 2979.425 | 80.07316 | 0.02687528 | 2673.391 | 88.10902
5148865.0 | 2957.173 | 83.1468 | 0.0281122 | 2686.013 | 91.0381
6194273.4 | 3035.305 | 80.67849 | 0.02658141 | 2699.615 | 92.65885
7451938.0 | 3008.243 | 82.36963 | 0.02738321 | 2713.338 | 92.40619
8964954.7 | 2952.176 | 83.48087 | 0.02828722 | 2726.455 | 90.69173
10785169.3 | 3061.115 | 81.86127 | 0.02674246 | 2738.631 | 87.81519
12974954.2 | 3002.267 | 86.60278 | 0.02885762 | 2748.41 | 84.59841
15609345.7 | 3079.527 | 85.63983 | 0.02781311 | 2757.304 | 81.62165
18778615.2 | 3070.608 | 84.88028 | 0.0276483 | 2764.873 | 79.51213
22591362.8 | 3024.772 | 88.48149 | 0.02927163 | 2771.302 | 79.02577
27178237.8 | 3085.829 | 87.70513 | 0.02843659 | 2777.895 | 79.70534
32696416.8 | 3083.418 | 88.97386 | 0.02886398 | 2784.748 | 81.96236
39334988.4 | 3149.905 | 88.7322 | 0.02816822 | 2792.428 | 85.7529
47321433.5 | 3098.717 | 92.0411 | 0.02972641 | 2801.552 | 90.42981
56929419.8 | 3114.729 | 96.10343 | 0.03085574 | 2812.445 | 95.68697
68488179.6 | 3162.45 | 90.2856 | 0.02855256 | 2825.096 | 100.3306
82393791.6 | 3104.724 | 96.65786 | 0.03116125 | 2839.447 | 104.2518
99122752.8 | 3143.575 | 104.7684 | 0.0333277 | 2854.955 | 106.5961
119248306.5 | 3176.827 | 93.99528 | 0.02959389 | 2869.995 | 106.6776
143460085.6 | 3204.92 | 94.06845 | 0.02935292 | 2884.635 | 105.4199
172587743.8 | 3160.053 | 108.9287 | 0.03447814 | 2898.56 | 103.0815
207629384.7 | 3193.981 | 99.9722 | 0.0313105 | 2909.804 | 100.5584
249785763.7 | 3230.184 | 99.10028 | 0.0306819 | 2919.789 | 98.65838
300501433.6 | 3208.896 | 103.568 | 0.03227902 | 2929.131 | 97.6302
361514244.2 | 3210.414 | 108.1839 | 0.0337123 | 2937.383 | 98.66646
434914892.8 | 3257.204 | 105.7595 | 0.0324725 | 2946.003 | 101.3806
523218564.7 | 3237.148 | 111.7195 | 0.03451234 | 2955.532 | 105.8674
629451120.2 | 3216.183 | 116.1131 | 0.03611254 | 2966.692 | 111.9699
757252780.0 | 3287.628 | 114.3174 | 0.03477411 | 2980.191 | 119.0107
911002863.4 | 3261.518 | 121.88 | 0.03736927 | 2996.538 | 126.1423
1095969851.9 | 3287.358 | 123.4058 | 0.03753809 | 3015.112 | 130.3568
1318491921.8 | 3318.895 | 125.1819 | 0.03771793 | 3037.448 | 135.3925

## Disclaimer
Technical Information: The technical information, guidance, and other statements contained in this
document or otherwise provided by 3M are based upon records, tests, or experience that 3M believes to
be reliable, but the accuracy, completeness, and representative nature of such information is not
guaranteed. Such information is intended for people with knowledge and technical skills sufficient to
assess and apply their own informed judgment to the information. No license under any 3M or third
party intellectual property rights is granted or implied with this information.
Product Selection and Use: Many factors beyond 3M’s control and uniquely within user’s knowledge
and control can affect the use and performance of a 3M product in a particular application. As a result,
customer is solely responsible for evaluating the product and determining whether it is appropriate and
suitable for customer’s application, including conducting a workplace hazard assessment and reviewing
all applicable regulations and standards (e.g., OSHA, ANSI, etc.). Failure to properly evaluate, select, and
use a 3M product and appropriate safety products, or to meet all applicable safety regulations, may
result in injury, sickness, death, and/or harm to property.
Warranty, Limited Remedy, and Disclaimer: Unless a different warranty is specifically stated on the
applicable 3M product packaging or product literature (in which case such warranty governs), 3M
warrants that each 3M product meets the applicable 3M product specification at the time 3M ships the
product. 3M MAKES NO OTHER WARRANTIES OR CONDITIONS, EXPRESS OR IMPLIED, INCLUDING, BUT
NOT LIMITED TO, ANY IMPLIED WARRANTY OR CONDITION OF MERCHANTABILITY, FITNESS FOR A
PARTICULAR PURPOSE, OR ARISING OUT OF A COURSE OF DEALING, CUSTOM, OR USAGE OF TRADE. If a
3M product does not conform to this warranty, then the sole and exclusive remedy is, at 3M’s option,
replacement of the 3M product or refund of the purchase price.
Limitation of Liability: Except for the limited remedy stated above, and except to the extent prohibited
by law, 3M will not be liable for any loss or damage arising from or related to the 3M product, whether
direct, indirect, special, incidental, or consequential (including, but not limited to, lost profits or business
opportunity), regardless of the legal or equitable theory asserted, including, but not limited to, warranty,
contract, negligence, or strict liability.