## General Info
| Symbol | Value | Units (MPA)
Thickness | t0 |  | [mm]
Density | ρ | 0.001 | [g]/[mm]3
Test Data | Units (MPA) | Remark
Time | [s] | Time
Strain | [-] | Engineering (Nominal) Strain
Stress | [MPa] | Engineering (Nominal) Stress
Important Remarks:
* If not explicitely mentioned, experimental test data was acquired at controlled room temperature (23°C) and humidity (50% RH)
* Stress-strain curves are averaged curves based on tests of at least three individual specimen
* Material thickness may not be the thickness used when conducting tests. Materials are laminated prior to testing according to need and consistent with 3M test methods.
Generated Model | Unit System | Verification Key
ABAQUS | m-kg-s | 91b65d8097463619783347208107d1b54faa8df927ce7b6c7f6e6c132fe7bcad
ABAQUS | cm-g-s | afd81161f6bb0eb06c7f654b2345d5650eb4be73759168c4ed41a61c104e6384
ABAQUS | mm-N-s | 594c77ce7c8b0b0568f5f30317a3938166403661964a7683016bb4b167db1107
ABAQUS | mm-g-ms | c6426bbacdfd5776a5a69deb73fc0992ffb74e64ce0b58f2c9482be8fb8c091d
ABAQUS | in-lbf-s | a24264dee7cad4a5638b9e61adbd29e45f32b3c426e7ba906b32f6eb9b55002a
ANSYS MAPDL | m-kg-s | 6bfef95101e5d88ba8a8e8cab4593959dedd6a1483a6c5d2348fed83fb5068d9
ANSYS MAPDL | cm-g-s | 5557652057b89bbb89ccde013cbe564cec2e29279b680e5318cb11ff97c41dc0
ANSYS MAPDL | mm-N-s | 99f0c4e0f5ddce3f9009ac991078a3db28da0a818fce88505aaf10b7ccdba309
ANSYS MAPDL | mm-g-ms | 3f1f660fc0243fdd2d2d215e75435b6a271e20fee5fcad5b466f819c5f5b9e02
ANSYS MAPDL | in-lbf-s | 879a10d527f53aeb72432ee81b71b99a9f997ff63711d2c9d7b6ec14b4b45d31
ANSYS WORKBENCH | N/A | 29bc6737e53ba80812d9cc9a775df436c8d4483e72344432f01870b667a4354a
LS-DYNA | m-kg-s | 257ce5f112c88860cb2e44ba95eb5acb52e043d1b3b71735512f2c043ccdfb5e
LS-DYNA | cm-g-s | 7033f3fb395e6f3f2468ce4973b22c059661d491ca3e6f682994e5cbe8d2a12e
LS-DYNA | mm-N-s | 9b910616bf5da66d2998b51d050e5249d5e236d9895b60cf5c37a218c64d66e8
LS-DYNA | mm-g-ms | 6888206cf7c6315ef91489128b39d81f56276504517f52771b2f2e3015bbd292
LS-DYNA | in-lbf-s | b01e83026df95c7b7190b0cf9c89f410648e53de117ebacc213d51ac571addf4
Creation Date | 2021-01-28
Last updated:

## DMA
DMA Results
Test Type | tension
Tg (°C)
Tref (°C)
WLF C1
WLF C2 (°C)
Frequency [Hz] | Storage Modulus [MPa] | Loss Modulus [MPa] | tan(δ) | Simulated Storage Modulus [MPa] | Simulated Loss Modulus [MPa]
0.0001950284 | 0.06275735 | 0.02451639 | 0.3906536 | 0.07327947 | 0.02009337
0.0002192613 | 0.06432248 | 0.02529918 | 0.3932431 | 0.07464649 | 0.02084249
0.0002465052 | 0.06608209 | 0.02617923 | 0.3961543 | 0.07618337 | 0.02168469
0.0002771342 | 0.06786503 | 0.02692512 | 0.3967315 | 0.07752433 | 0.02252032
0.000311569 | 0.06985828 | 0.02774968 | 0.3972254 | 0.07900965 | 0.0234534
0.0003502824 | 0.07171893 | 0.02860436 | 0.3987896 | 0.08037499 | 0.02449361
0.000393806 | 0.0737645 | 0.02955643 | 0.4006709 | 0.0818729 | 0.025662
0.0004427376 | 0.07569728 | 0.03040972 | 0.4017036 | 0.08337884 | 0.02698892
0.0004977491 | 0.07779913 | 0.03132698 | 0.4026549 | 0.08503739 | 0.0284833
0.0005595959 | 0.07993518 | 0.03225206 | 0.4034557 | 0.08684255 | 0.03011187
0.0006291274 | 0.08227418 | 0.03326288 | 0.4042819 | 0.08885563 | 0.03192863
0.0007072984 | 0.0845801 | 0.0342431 | 0.4048469 | 0.09112479 | 0.03378402
0.0007951823 | 0.08705345 | 0.03528764 | 0.4053481 | 0.09367807 | 0.03580112
0.0008939862 | 0.0894201 | 0.03628464 | 0.4057675 | 0.09652878 | 0.03771226
0.001005067 | 0.09188437 | 0.03732137 | 0.4061707 | 0.09972427 | 0.03969168
0.001129949 | 0.09443267 | 0.03837548 | 0.4063773 | 0.1031628 | 0.04142133
0.001270349 | 0.09716467 | 0.03949391 | 0.406462 | 0.1069364 | 0.04306931
0.001428194 | 0.09991255 | 0.04061562 | 0.4065112 | 0.1108162 | 0.04439453
0.001605651 | 0.1027612 | 0.04177581 | 0.4065325 | 0.1149084 | 0.04549204
0.001805158 | 0.1056268 | 0.0429178 | 0.4063248 | 0.1189566 | 0.0463102
0.002029454 | 0.1085395 | 0.04405277 | 0.4058787 | 0.1230012 | 0.04684868
0.00228162 | 0.1114631 | 0.04519738 | 0.4054974 | 0.1269214 | 0.04724461
0.002565118 | 0.1143542 | 0.04633603 | 0.405204 | 0.1306219 | 0.04745353
0.002883842 | 0.1173505 | 0.04757709 | 0.4054104 | 0.1342208 | 0.04767701
0.003242168 | 0.1203664 | 0.04891811 | 0.4063869 | 0.1374876 | 0.04791242
0.003645017 | 0.1236397 | 0.05026374 | 0.406558 | 0.1407514 | 0.04827873
0.004097922 | 0.1271185 | 0.05149806 | 0.4051569 | 0.1437179 | 0.04886531
0.004607101 | 0.1308172 | 0.05278904 | 0.4035612 | 0.1468085 | 0.04964067
0.005179547 | 0.1345186 | 0.05403218 | 0.4017232 | 0.1497568 | 0.05076196
0.005823121 | 0.1384596 | 0.05534699 | 0.3997594 | 0.1529515 | 0.05208314
0.006546662 | 0.1422845 | 0.05659758 | 0.3978335 | 0.1562132 | 0.05373495
0.007360104 | 0.1464144 | 0.05794085 | 0.3957545 | 0.1598232 | 0.05557061
0.00827462 | 0.1504421 | 0.05922434 | 0.3937289 | 0.1636756 | 0.05755705
0.009302766 | 0.1548215 | 0.06061403 | 0.3915275 | 0.1679551 | 0.05970345
0.01045866 | 0.1590023 | 0.06191046 | 0.3894309 | 0.1725089 | 0.06168308
0.01175818 | 0.1635209 | 0.06333772 | 0.3873392 | 0.177554 | 0.0638058
0.01321917 | 0.1672353 | 0.06471513 | 0.3869798 | 0.1826666 | 0.06541959
0.0148617 | 0.1713887 | 0.06624181 | 0.3865057 | 0.1883356 | 0.06716763
0.01670831 | 0.175752 | 0.06766007 | 0.385018 | 0.1936351 | 0.06822962
0.01878436 | 0.1806373 | 0.06924609 | 0.3833453 | 0.1995611 | 0.06940972
0.02111838 | 0.1851145 | 0.07060358 | 0.3814589 | 0.2046229 | 0.0700398
0.0237424 | 0.1901481 | 0.07212975 | 0.3793381 | 0.2103135 | 0.07074817
0.02669247 | 0.1948326 | 0.07374412 | 0.3785216 | 0.2149403 | 0.07133491
0.03000909 | 0.2000663 | 0.07555565 | 0.3776567 | 0.2200823 | 0.07198747
0.03373781 | 0.2049157 | 0.07725658 | 0.3770328 | 0.2243377 | 0.07295824
0.03792983 | 0.2102691 | 0.07913691 | 0.3763645 | 0.2289767 | 0.07407219
0.04264273 | 0.2153709 | 0.08104127 | 0.3762864 | 0.2331104 | 0.07576121
0.04794121 | 0.2209564 | 0.08314789 | 0.3763089 | 0.2375803 | 0.07773169
0.05389806 | 0.2263433 | 0.08525347 | 0.3766449 | 0.2419796 | 0.08030361
0.06059505 | 0.2321841 | 0.08755723 | 0.3770976 | 0.2467745 | 0.08328119
0.06812417 | 0.2378992 | 0.09019425 | 0.3790653 | 0.2518654 | 0.08668395
0.0765888 | 0.244044 | 0.09317442 | 0.3817579 | 0.2574901 | 0.0905277
0.0861052 | 0.2497392 | 0.09599304 | 0.3843176 | 0.2636155 | 0.09448518
0.09680403 | 0.2556203 | 0.09893314 | 0.3869944 | 0.2704168 | 0.0987779
0.1088322 | 0.2616297 | 0.1019311 | 0.3895459 | 0.2777003 | 0.1028521
0.122355 | 0.2680566 | 0.1051337 | 0.3921644 | 0.2856905 | 0.1070216
0.1375579 | 0.2750313 | 0.1086515 | 0.3949808 | 0.2939395 | 0.1107759
0.1546499 | 0.2827015 | 0.1125499 | 0.3980603 | 0.3027125 | 0.1143594
0.1738656 | 0.2896581 | 0.1161833 | 0.4010536 | 0.3114547 | 0.1175847
0.195469 | 0.2960723 | 0.1196356 | 0.4040232 | 0.3203372 | 0.1205325
0.2197566 | 0.3031918 | 0.1236097 | 0.4076119 | 0.3290235 | 0.1234105
0.247062 | 0.3111007 | 0.128174 | 0.4119064 | 0.3374393 | 0.1261932
0.2777602 | 0.3193307 | 0.1330169 | 0.4164623 | 0.3457197 | 0.1292776
0.3122727 | 0.3277384 | 0.1380928 | 0.421237 | 0.3535206 | 0.1326888
0.3510736 | 0.3366259 | 0.1434919 | 0.4261811 | 0.3614373 | 0.1367085
0.3946955 | 0.3457273 | 0.1490767 | 0.4310713 | 0.3689916 | 0.1415189
0.4437377 | 0.3553868 | 0.1550381 | 0.4361737 | 0.3770045 | 0.1471201
0.4988734 | 0.3651214 | 0.1611165 | 0.4411329 | 0.3850697 | 0.1537968
0.5608599 | 0.3755543 | 0.1676738 | 0.4463974 | 0.3939456 | 0.1613333
0.6305485 | 0.3860125 | 0.1743586 | 0.4515432 | 0.4034484 | 0.1698812
0.708896 | 0.3973773 | 0.1816355 | 0.4570206 | 0.4140755 | 0.1792832
0.7969785 | 0.4088871 | 0.1890474 | 0.4621864 | 0.4258409 | 0.1891824
0.8960055 | 0.4214213 | 0.1971358 | 0.4677346 | 0.4389846 | 0.1999052
1.007337 | 0.4337463 | 0.2051647 | 0.4728425 | 0.4533976 | 0.2101909
1.132502 | 0.4471318 | 0.2144223 | 0.4794557 | 0.4693964 | 0.2212969
1.273218 | 0.4592192 | 0.2262832 | 0.4923652 | 0.4860938 | 0.2309048
1.43142 | 0.4728302 | 0.2392065 | 0.5058752 | 0.5045846 | 0.2413776
1.609278 | 0.488357 | 0.2494698 | 0.5106573 | 0.5224567 | 0.2497409
1.809235 | 0.5056843 | 0.2609196 | 0.5159621 | 0.5423601 | 0.2590258
2.034038 | 0.5219944 | 0.2716022 | 0.5201615 | 0.5600664 | 0.2665684
2.286774 | 0.540331 | 0.2836122 | 0.5248827 | 0.5799727 | 0.2750481
2.570912 | 0.5583681 | 0.2953923 | 0.5288756 | 0.5967701 | 0.2831467
2.890356 | 0.5786181 | 0.3086172 | 0.53335 | 0.6155932 | 0.2922359
3.249491 | 0.5980536 | 0.3211946 | 0.5369332 | 0.6319075 | 0.30257
3.653251 | 0.6196715 | 0.3351748 | 0.5408606 | 0.6499104 | 0.3141963
4.107178 | 0.6412042 | 0.3470221 | 0.5412093 | 0.6668326 | 0.3280728
4.617507 | 0.6650367 | 0.359817 | 0.5410502 | 0.6854079 | 0.3437826
5.191247 | 0.688169 | 0.3747031 | 0.5443428 | 0.7046318 | 0.3618612
5.836275 | 0.713409 | 0.3915439 | 0.5487714 | 0.7258969 | 0.3822733
6.56145 | 0.7386951 | 0.4083382 | 0.5526465 | 0.7493447 | 0.4043039
7.376729 | 0.7662181 | 0.4265928 | 0.5566799 | 0.7755714 | 0.428803
8.29331 | 0.7937819 | 0.4460408 | 0.5617235 | 0.8048686 | 0.4535088
9.323779 | 0.8234589 | 0.4674881 | 0.5675915 | 0.8377331 | 0.480183
10.48229 | 0.8535109 | 0.4894109 | 0.573219 | 0.8735387 | 0.5054617
11.78474 | 0.8856476 | 0.5129677 | 0.5790629 | 0.9132245 | 0.5315365
13.24903 | 0.9184098 | 0.5370764 | 0.5846128 | 0.9546799 | 0.5551829
14.89527 | 0.9531359 | 0.5626946 | 0.590214 | 0.9993081 | 0.5782211
16.74605 | 0.9893594 | 0.5901442 | 0.5962845 | 1.044094 | 0.5990511
18.82679 | 1.027897 | 0.6199553 | 0.6029334 | 1.090263 | 0.6185334
21.16608 | 1.070065 | 0.6455782 | 0.6035029 | 1.13553 | 0.6373028
23.79603 | 1.116365 | 0.6668374 | 0.5975394 | 1.180073 | 0.6554076
26.75276 | 1.162811 | 0.6920932 | 0.5951247 | 1.223858 | 0.6748567
30.07687 | 1.208436 | 0.7220803 | 0.5974531 | 1.265685 | 0.695658
33.81401 | 1.25712 | 0.7537416 | 0.5995361 | 1.308015 | 0.7195893
38.01551 | 1.308075 | 0.7863653 | 0.6011036 | 1.348804 | 0.7472838
42.73905 | 1.361945 | 0.8207324 | 0.6025899 | 1.391965 | 0.7792083
48.0495 | 1.416369 | 0.8552185 | 0.603765 | 1.435645 | 0.8165171
54.0198 | 1.474828 | 0.8921156 | 0.6048778 | 1.483696 | 0.858469
60.73192 | 1.534391 | 0.9293658 | 0.6056587 | 1.535333 | 0.90565
68.27805 | 1.598838 | 0.9694474 | 0.606341 | 1.593161 | 0.9573829
76.7618 | 1.664007 | 1.009304 | 0.6065419 | 1.65752 | 1.011748
86.29969 | 1.734686 | 1.05256 | 0.6067684 | 1.729537 | 1.070336
97.02269 | 1.804214 | 1.095224 | 0.6070254 | 1.809207 | 1.126484
109.0781 | 1.880478 | 1.140886 | 0.6067416 | 1.897667 | 1.186606
122.6313 | 1.955991 | 1.179848 | 0.6033466 | 1.991162 | 1.238076
137.8686 | 2.039741 | 1.223939 | 0.6000415 | 2.094484 | 1.293551
154.9992 | 2.124386 | 1.275894 | 0.6005701 | 2.195805 | 1.336089
174.2584 | 2.218651 | 1.333705 | 0.6011325 | 2.308149 | 1.382806
195.9105 | 2.3102 | 1.389029 | 0.6012538 | 2.409245 | 1.417496
220.253 | 2.412962 | 1.451106 | 0.6013802 | 2.522588 | 1.456397
247.6201 | 2.512013 | 1.508395 | 0.6005131 | 2.617746 | 1.489976
278.3876 | 2.623372 | 1.572803 | 0.5995382 | 2.724729 | 1.527728
312.9781 | 2.730658 | 1.633819 | 0.598378 | 2.815004 | 1.569626
351.8666 | 2.850458 | 1.701896 | 0.5970708 | 2.915128 | 1.616704
395.5871 | 2.966233 | 1.765935 | 0.5954218 | 3.005844 | 1.674485
444.74 | 3.094343 | 1.836575 | 0.5935484 | 3.105464 | 1.739972
500.0003 | 3.220036 | 1.904553 | 0.5915577 | 3.205179 | 1.817762
562.1268 | 3.358068 | 1.978931 | 0.5893402 | 3.315087 | 1.905962
631.9728 | 3.494486 | 2.051105 | 0.5870527 | 3.433915 | 2.00307
710.4973 | 3.643007 | 2.12929 | 0.584534 | 3.566285 | 2.111714
798.7787 | 3.789658 | 2.205515 | 0.5820807 | 3.713221 | 2.221905
898.0294 | 3.947446 | 2.287141 | 0.5794544 | 3.877759 | 2.341622
1009.612 | 4.105151 | 2.367896 | 0.5769071 | 4.05722 | 2.453854
1135.06 | 4.273549 | 2.453706 | 0.5742266 | 4.256484 | 2.569921
1276.094 | 4.44697 | 2.541853 | 0.5716837 | 4.465165 | 2.67167
1434.653 | 4.632841 | 2.636189 | 0.5690942 | 4.690997 | 2.769618
1612.913 | 4.827864 | 2.73379 | 0.5663566 | 4.917489 | 2.852547
1813.322 | 5.037177 | 2.837488 | 0.5634028 | 5.152589 | 2.926396
2038.633 | 5.244729 | 2.937925 | 0.5602705 | 5.381479 | 2.991529
2291.939 | 5.453625 | 3.036626 | 0.556915 | 5.607629 | 3.049004
2576.72 | 5.671906 | 3.141736 | 0.5539816 | 5.826579 | 3.107795
2896.885 | 5.899371 | 3.253566 | 0.5515922 | 6.034521 | 3.167585
3256.831 | 6.132301 | 3.368087 | 0.5492903 | 6.240302 | 3.237898
3661.503 | 6.36381 | 3.481916 | 0.5472143 | 6.434362 | 3.321069
4116.455 | 6.603267 | 3.598116 | 0.5449531 | 6.634801 | 3.420539
4627.937 | 6.838195 | 3.709368 | 0.5425307 | 6.830944 | 3.542195
5202.973 | 7.090853 | 3.831536 | 0.540375 | 7.042849 | 3.682267
5849.458 | 7.351327 | 3.962901 | 0.5391188 | 7.263376 | 3.846533
6576.271 | 7.630353 | 4.104023 | 0.5378723 | 7.50818 | 4.028578
7393.392 | 7.907939 | 4.245515 | 0.5369039 | 7.775238 | 4.226367
8312.043 | 8.209554 | 4.400532 | 0.5360296 | 8.073307 | 4.439836
9344.84 | 8.512937 | 4.560962 | 0.5357782 | 8.400998 | 4.649467
10505.96 | 8.842246 | 4.734894 | 0.5354898 | 8.76453 | 4.872738
11811.36 | 9.157662 | 4.900489 | 0.5351382 | 9.150523 | 5.065981
13278.96 | 9.505446 | 5.076849 | 0.5341468 | 9.576239 | 5.272062
14928.91 | 9.849648 | 5.20785 | 0.5289446 | 9.998364 | 5.427147
16783.87 | 10.23149 | 5.356273 | 0.5235153 | 10.46451 | 5.595299
18869.32 | 10.60021 | 5.536668 | 0.5223637 | 10.88901 | 5.711099
21213.89 | 11.01276 | 5.738447 | 0.5210752 | 11.36228 | 5.839938
23849.78 | 11.41043 | 5.930942 | 0.5198339 | 11.7617 | 5.939861
26813.19 | 11.8575 | 6.147356 | 0.5184383 | 12.21076 | 6.0522
30144.81 | 12.27001 | 6.329655 | 0.5159628 | 12.58172 | 6.173653
33890.39 | 12.73177 | 6.533242 | 0.5131595 | 12.99578 | 6.310088
38101.38 | 13.21237 | 6.760597 | 0.5117424 | 13.3589 | 6.48574
42835.59 | 13.7495 | 7.016076 | 0.5102922 | 13.75869 | 6.685055
48158.04 | 14.2686 | 7.258834 | 0.5087901 | 14.14595 | 6.933709
54141.82 | 14.8395 | 7.525099 | 0.5071206 | 14.57203 | 7.216939
60869.11 | 15.37192 | 7.766491 | 0.5053086 | 15.02296 | 7.538695
68432.28 | 15.94582 | 8.024817 | 0.503286 | 15.52359 | 7.901181
76935.19 | 16.49934 | 8.272424 | 0.5014423 | 16.07507 | 8.274173
86494.63 | 17.09311 | 8.53748 | 0.4995033 | 16.69153 | 8.68277
97241.84 | 17.68502 | 8.790356 | 0.4971377 | 17.36463 | 9.064965
109324.4 | 18.31954 | 9.056202 | 0.4944023 | 18.1132 | 9.463085
122908.3 | 18.97063 | 9.328631 | 0.4918242 | 18.90026 | 9.803502
138180.1 | 19.67012 | 9.621104 | 0.4891852 | 19.75666 | 10.13027
155349.4 | 20.38185 | 9.89813 | 0.485761 | 20.6175 | 10.38997
174652 | 21.1332 | 10.17571 | 0.4816122 | 21.51863 | 10.61153
196353 | 21.8927 | 10.46307 | 0.4780151 | 22.39368 | 10.78483
220750.5 | 22.67757 | 10.76611 | 0.4748354 | 23.26566 | 10.91826
248179.4 | 23.48397 | 11.07102 | 0.4715207 | 24.10221 | 11.03975
279016.4 | 24.31481 | 11.37814 | 0.4680534 | 24.89935 | 11.14791
313685.1 | 25.17748 | 11.69176 | 0.4644637 | 25.67609 | 11.2797
352661.4 | 26.05982 | 12.00556 | 0.460806 | 26.40293 | 11.44037
396480.6 | 26.96873 | 12.32457 | 0.4570727 | 27.13983 | 11.64744
445744.6 | 27.865 | 12.63218 | 0.4534483 | 27.84696 | 11.92017
501129.7 | 28.80377 | 12.9496 | 0.4496509 | 28.59903 | 12.24698
563396.5 | 29.7298 | 13.25308 | 0.445903 | 29.36391 | 12.65231
633400.3 | 30.72718 | 13.57533 | 0.4418727 | 30.2057 | 13.10743
712102.2 | 31.74492 | 13.89275 | 0.4377757 | 31.10915 | 13.61773
800583 | 32.84576 | 14.23246 | 0.4333772 | 32.11451 | 14.16631
900057.9 | 33.95087 | 14.56199 | 0.4290669 | 33.21322 | 14.70628
1011892.8 | 35.12079 | 14.90946 | 0.4245594 | 34.43072 | 15.27145
1137623.5 | 36.13987 | 15.20614 | 0.4208748 | 35.72711 | 15.73566
1278976.7 | 37.26076 | 15.52942 | 0.4168124 | 37.15377 | 16.21537
1437893.4 | 38.37699 | 15.83332 | 0.4127101 | 38.57896 | 16.50997
1616556.0 | 39.61105 | 16.16719 | 0.4081748 | 40.14581 | 16.81432
1817418.0 | 40.80574 | 16.4706 | 0.4037844 | 41.58013 | 16.90837
2043237.7 | 42.13631 | 16.80734 | 0.3988942 | 43.16935 | 17.00583
2297116.2 | 43.38686 | 17.10033 | 0.3942925 | 44.50021 | 16.95329
2582539.8 | 44.79278 | 17.42972 | 0.3891189 | 45.99643 | 16.89423

## Disclaimer
Technical Information: The technical information, guidance, and other statements contained in this
document or otherwise provided by 3M are based upon records, tests, or experience that 3M believes to
be reliable, but the accuracy, completeness, and representative nature of such information is not
guaranteed. Such information is intended for people with knowledge and technical skills sufficient to
assess and apply their own informed judgment to the information. No license under any 3M or third
party intellectual property rights is granted or implied with this information.
Product Selection and Use: Many factors beyond 3M’s control and uniquely within user’s knowledge
and control can affect the use and performance of a 3M product in a particular application. As a result,
customer is solely responsible for evaluating the product and determining whether it is appropriate and
suitable for customer’s application, including conducting a workplace hazard assessment and reviewing
all applicable regulations and standards (e.g., OSHA, ANSI, etc.). Failure to properly evaluate, select, and
use a 3M product and appropriate safety products, or to meet all applicable safety regulations, may
result in injury, sickness, death, and/or harm to property.
Warranty, Limited Remedy, and Disclaimer: Unless a different warranty is specifically stated on the
applicable 3M product packaging or product literature (in which case such warranty governs), 3M
warrants that each 3M product meets the applicable 3M product specification at the time 3M ships the
product. 3M MAKES NO OTHER WARRANTIES OR CONDITIONS, EXPRESS OR IMPLIED, INCLUDING, BUT
NOT LIMITED TO, ANY IMPLIED WARRANTY OR CONDITION OF MERCHANTABILITY, FITNESS FOR A
PARTICULAR PURPOSE, OR ARISING OUT OF A COURSE OF DEALING, CUSTOM, OR USAGE OF TRADE. If a
3M product does not conform to this warranty, then the sole and exclusive remedy is, at 3M’s option,
replacement of the 3M product or refund of the purchase price.
Limitation of Liability: Except for the limited remedy stated above, and except to the extent prohibited
by law, 3M will not be liable for any loss or damage arising from or related to the 3M product, whether
direct, indirect, special, incidental, or consequential (including, but not limited to, lost profits or business
opportunity), regardless of the legal or equitable theory asserted, including, but not limited to, warranty,
contract, negligence, or strict liability.