## General Info
| Symbol | Value | Units (MPA)
Thickness | t0 |  | [mm]
Density | ρ | 0.001 | [g]/[mm]3
Test Data | Units (MPA) | Remark
Time | [s] | Time
Strain | [-] | Engineering (Nominal) Strain
Stress | [MPa] | Engineering (Nominal) Stress
Important Remarks:
* If not explicitely mentioned, experimental test data was acquired at controlled room temperature (23°C) and humidity (50% RH)
* Stress-strain curves are averaged curves based on tests of at least three individual specimen
* Material thickness may not be the thickness used when conducting tests. Materials are laminated prior to testing according to need and consistent with 3M test methods.
Generated Model | Unit System | Verification Key
ABAQUS | m-kg-s | 7d49b1a9d8a203162c3c7fb0ca0b1a7b836f602a52eea7ed267a7656587b7e38
ABAQUS | cm-g-s | 359f0b2b3a893175806145930f2f71a46f4df3f2af28d25f70301e0232838761
ABAQUS | mm-N-s | 54950db3592a99018f712667f71956c58ed4f0de2667dec57aff8743f0a5c3ad
ABAQUS | mm-g-ms | d93dd0388eb969c8fac1dc28d2dbc1842ab9a7576f7053c4f1010742552a2555
ABAQUS | in-lbf-s | 54079117f84968a5374c0f6520bf6b11db1ccde1dbacb22ddb37bf1a35a2ad40
ANSYS MAPDL | m-kg-s | 8a06b073f193f9ebf0973004a42dca535006524afc7ec7e7fb51bbf2aeb6a4b0
ANSYS MAPDL | cm-g-s | a80a63760a39627cd9a9dcbc80402b09bbb14b0dbe599cbaf38a05592d2a03dc
ANSYS MAPDL | mm-N-s | 3a299220d634beb4cff7d0ac5dc925f08159f58b26c20799821fe6728c20b9cf
ANSYS MAPDL | mm-g-ms | 03492d1a15c839ecb6ea97d8d9b1dedcb6013e3912e78221d3e3daaad326a3ad
ANSYS MAPDL | in-lbf-s | 3e0af169c433e786dba5f32011ceea002fbaaed7b3fe72b3a51d00e884f6b25d
ANSYS WORKBENCH | N/A | 36c1eeb6ea51c9066dbf8e45235b8db395a7959bc05670d49905e185be15f318
LS-DYNA | m-kg-s | ada50b3d47e84a0b91ba6e141061403b268e1915be580fbe4fb83d4d5aad18f9
LS-DYNA | cm-g-s | aabc01e4514f82ce4f2da0a267d2acedb84729843a00214bde6eb810a00bf479
LS-DYNA | mm-N-s | 4ae6ef65f1aef0484dd55c52e563bdac2f836f204cac2a251a2a446229f64e68
LS-DYNA | mm-g-ms | 9e96eaaf3d2f217378e979078139c17e605da2615a98554ddbcb7a7b1426e60f
LS-DYNA | in-lbf-s | edf21b00667d23f5fcbeb122dac340deb590ab541cdf7797b83349157196ed14
Creation Date | 2021-01-28
Last updated:

## DMA
DMA Results
Test Type | tension
Tg (°C)
Tref (°C)
WLF C1
WLF C2 (°C)
Frequency [Hz] | Storage Modulus [MPa] | Loss Modulus [MPa] | tan(δ) | Simulated Storage Modulus [MPa] | Simulated Loss Modulus [MPa]
0.0001950284 | 0.06275735 | 0.02451639 | 0.3906536 | 0.07327947 | 0.02009337
0.0002192613 | 0.06432248 | 0.02529918 | 0.3932431 | 0.07464649 | 0.02084249
0.0002465052 | 0.06608209 | 0.02617923 | 0.3961543 | 0.07618337 | 0.02168469
0.0002771342 | 0.06786503 | 0.02692512 | 0.3967315 | 0.07752433 | 0.02252032
0.000311569 | 0.06985828 | 0.02774968 | 0.3972254 | 0.07900965 | 0.0234534
0.0003502824 | 0.07171893 | 0.02860436 | 0.3987896 | 0.08037499 | 0.02449361
0.000393806 | 0.0737645 | 0.02955643 | 0.4006709 | 0.0818729 | 0.025662
0.0004427376 | 0.07569728 | 0.03040972 | 0.4017036 | 0.08337884 | 0.02698892
0.0004977491 | 0.07779913 | 0.03132698 | 0.4026549 | 0.08503739 | 0.0284833
0.0005595959 | 0.07993518 | 0.03225206 | 0.4034557 | 0.08684255 | 0.03011187
0.0006291274 | 0.08227418 | 0.03326288 | 0.4042819 | 0.08885563 | 0.03192863
0.0007072984 | 0.0845801 | 0.0342431 | 0.4048469 | 0.09112479 | 0.03378402
0.0007951823 | 0.08705345 | 0.03528764 | 0.4053481 | 0.09367807 | 0.03580112
0.0008939862 | 0.0894201 | 0.03628464 | 0.4057675 | 0.09652878 | 0.03771226
0.001005067 | 0.09188437 | 0.03732137 | 0.4061707 | 0.09972427 | 0.03969168
0.001129949 | 0.09443267 | 0.03837548 | 0.4063773 | 0.1031628 | 0.04142133
0.001270349 | 0.09716467 | 0.03949391 | 0.406462 | 0.1069364 | 0.04306931
0.001428194 | 0.09991255 | 0.04061562 | 0.4065112 | 0.1108162 | 0.04439453
0.001605651 | 0.1027612 | 0.04177581 | 0.4065325 | 0.1149084 | 0.04549204
0.001805158 | 0.1056268 | 0.0429178 | 0.4063248 | 0.1189566 | 0.0463102
0.002029454 | 0.1085395 | 0.04405277 | 0.4058787 | 0.1230012 | 0.04684868
0.00228162 | 0.1114631 | 0.04519738 | 0.4054974 | 0.1269214 | 0.04724461
0.002565118 | 0.1143542 | 0.04633603 | 0.405204 | 0.1306219 | 0.04745353
0.002883842 | 0.1173505 | 0.04757709 | 0.4054104 | 0.1342208 | 0.04767701
0.003242168 | 0.1203664 | 0.04891811 | 0.4063869 | 0.1374876 | 0.04791242
0.003645017 | 0.1236397 | 0.05026374 | 0.406558 | 0.1407514 | 0.04827873
0.004097922 | 0.1271185 | 0.05149806 | 0.4051569 | 0.1437179 | 0.04886531
0.004607101 | 0.1308172 | 0.05278904 | 0.4035612 | 0.1468085 | 0.04964067
0.005179547 | 0.1345186 | 0.05403218 | 0.4017232 | 0.1497568 | 0.05076196
0.005823121 | 0.1384596 | 0.05534699 | 0.3997594 | 0.1529515 | 0.05208314
0.006546662 | 0.1422845 | 0.05659758 | 0.3978335 | 0.1562132 | 0.05373495
0.007360104 | 0.1464144 | 0.05794085 | 0.3957545 | 0.1598232 | 0.05557061
0.00827462 | 0.1504421 | 0.05922434 | 0.3937289 | 0.1636756 | 0.05755705
0.009302766 | 0.1548215 | 0.06061403 | 0.3915275 | 0.1679551 | 0.05970345
0.01045866 | 0.1590023 | 0.06191046 | 0.3894309 | 0.1725089 | 0.06168308
0.01175818 | 0.1635209 | 0.06333772 | 0.3873392 | 0.177554 | 0.0638058
0.01321917 | 0.1672353 | 0.06471513 | 0.3869798 | 0.1826666 | 0.06541959
0.0148617 | 0.1713887 | 0.06624181 | 0.3865057 | 0.1883356 | 0.06716763
0.01670831 | 0.175752 | 0.06766007 | 0.385018 | 0.1936351 | 0.06822962
0.01878436 | 0.1806373 | 0.06924609 | 0.3833453 | 0.1995611 | 0.06940972
0.02111838 | 0.1851145 | 0.07060358 | 0.3814589 | 0.2046229 | 0.0700398
0.0237424 | 0.1901481 | 0.07212975 | 0.3793381 | 0.2103135 | 0.07074817
0.02669247 | 0.1948326 | 0.07374412 | 0.3785216 | 0.2149403 | 0.07133491
0.03000909 | 0.2000663 | 0.07555565 | 0.3776567 | 0.2200823 | 0.07198747
0.03373781 | 0.2049157 | 0.07725658 | 0.3770328 | 0.2243377 | 0.07295824
0.03792983 | 0.2102691 | 0.07913691 | 0.3763645 | 0.2289767 | 0.07407219
0.04264273 | 0.2153709 | 0.08104127 | 0.3762864 | 0.2331104 | 0.07576121
0.04794121 | 0.2209564 | 0.08314789 | 0.3763089 | 0.2375803 | 0.07773169
0.05389806 | 0.2263433 | 0.08525347 | 0.3766449 | 0.2419796 | 0.08030361
0.06059505 | 0.2321841 | 0.08755723 | 0.3770976 | 0.2467745 | 0.08328119
0.06812417 | 0.2378992 | 0.09019425 | 0.3790653 | 0.2518654 | 0.08668395
0.0765888 | 0.244044 | 0.09317442 | 0.3817579 | 0.2574901 | 0.0905277
0.0861052 | 0.2497392 | 0.09599304 | 0.3843176 | 0.2636155 | 0.09448518
0.09680403 | 0.2556203 | 0.09893314 | 0.3869944 | 0.2704168 | 0.0987779
0.1088322 | 0.2616297 | 0.1019311 | 0.3895459 | 0.2777003 | 0.1028521
0.122355 | 0.2680566 | 0.1051337 | 0.3921644 | 0.2856905 | 0.1070216
0.1375579 | 0.2750313 | 0.1086515 | 0.3949808 | 0.2939395 | 0.1107759
0.1546499 | 0.2827015 | 0.1125499 | 0.3980603 | 0.3027125 | 0.1143594
0.1738656 | 0.2896581 | 0.1161833 | 0.4010536 | 0.3114547 | 0.1175847
0.195469 | 0.2960723 | 0.1196356 | 0.4040232 | 0.3203372 | 0.1205325
0.2197566 | 0.3031918 | 0.1236097 | 0.4076119 | 0.3290235 | 0.1234105
0.247062 | 0.3111007 | 0.128174 | 0.4119064 | 0.3374393 | 0.1261932
0.2777602 | 0.3193307 | 0.1330169 | 0.4164623 | 0.3457197 | 0.1292776
0.3122727 | 0.3277384 | 0.1380928 | 0.421237 | 0.3535206 | 0.1326888
0.3510736 | 0.3366259 | 0.1434919 | 0.4261811 | 0.3614373 | 0.1367085
0.3946955 | 0.3457273 | 0.1490767 | 0.4310713 | 0.3689916 | 0.1415189
0.4437377 | 0.3553868 | 0.1550381 | 0.4361737 | 0.3770045 | 0.1471201
0.4988734 | 0.3651214 | 0.1611165 | 0.4411329 | 0.3850697 | 0.1537968
0.5608599 | 0.3755543 | 0.1676738 | 0.4463974 | 0.3939456 | 0.1613333
0.6305485 | 0.3860125 | 0.1743586 | 0.4515432 | 0.4034484 | 0.1698812
0.708896 | 0.3973773 | 0.1816355 | 0.4570206 | 0.4140755 | 0.1792832
0.7969785 | 0.4088871 | 0.1890474 | 0.4621864 | 0.4258409 | 0.1891824
0.8960055 | 0.4214213 | 0.1971358 | 0.4677346 | 0.4389846 | 0.1999052
1.007337 | 0.4337463 | 0.2051647 | 0.4728425 | 0.4533976 | 0.2101909
1.132502 | 0.4471318 | 0.2144223 | 0.4794557 | 0.4693964 | 0.2212969
1.273218 | 0.4592192 | 0.2262832 | 0.4923652 | 0.4860938 | 0.2309048
1.43142 | 0.4728302 | 0.2392065 | 0.5058752 | 0.5045846 | 0.2413776
1.609278 | 0.488357 | 0.2494698 | 0.5106573 | 0.5224567 | 0.2497409
1.809235 | 0.5056843 | 0.2609196 | 0.5159621 | 0.5423601 | 0.2590258
2.034038 | 0.5219944 | 0.2716022 | 0.5201615 | 0.5600664 | 0.2665684
2.286774 | 0.540331 | 0.2836122 | 0.5248827 | 0.5799727 | 0.2750481
2.570912 | 0.5583681 | 0.2953923 | 0.5288756 | 0.5967701 | 0.2831467
2.890356 | 0.5786181 | 0.3086172 | 0.53335 | 0.6155932 | 0.2922359
3.249491 | 0.5980536 | 0.3211946 | 0.5369332 | 0.6319075 | 0.30257
3.653251 | 0.6196715 | 0.3351748 | 0.5408606 | 0.6499104 | 0.3141963
4.107178 | 0.6412042 | 0.3470221 | 0.5412093 | 0.6668326 | 0.3280728
4.617507 | 0.6650367 | 0.359817 | 0.5410502 | 0.6854079 | 0.3437826
5.191247 | 0.688169 | 0.3747031 | 0.5443428 | 0.7046318 | 0.3618612
5.836275 | 0.713409 | 0.3915439 | 0.5487714 | 0.7258969 | 0.3822733
6.56145 | 0.7386951 | 0.4083382 | 0.5526465 | 0.7493447 | 0.4043039
7.376729 | 0.7662181 | 0.4265928 | 0.5566799 | 0.7755714 | 0.428803
8.29331 | 0.7937819 | 0.4460408 | 0.5617235 | 0.8048686 | 0.4535088
9.323779 | 0.8234589 | 0.4674881 | 0.5675915 | 0.8377331 | 0.480183
10.48229 | 0.8535109 | 0.4894109 | 0.573219 | 0.8735387 | 0.5054617
11.78474 | 0.8856476 | 0.5129677 | 0.5790629 | 0.9132245 | 0.5315365
13.24903 | 0.9184098 | 0.5370764 | 0.5846128 | 0.9546799 | 0.5551829
14.89527 | 0.9531359 | 0.5626946 | 0.590214 | 0.9993081 | 0.5782211
16.74605 | 0.9893594 | 0.5901442 | 0.5962845 | 1.044094 | 0.5990511
18.82679 | 1.027897 | 0.6199553 | 0.6029334 | 1.090263 | 0.6185334
21.16608 | 1.070065 | 0.6455782 | 0.6035029 | 1.13553 | 0.6373028
23.79603 | 1.116365 | 0.6668374 | 0.5975394 | 1.180073 | 0.6554076
26.75276 | 1.162811 | 0.6920932 | 0.5951247 | 1.223858 | 0.6748567
30.07687 | 1.208436 | 0.7220803 | 0.5974531 | 1.265685 | 0.695658
33.81401 | 1.25712 | 0.7537416 | 0.5995361 | 1.308015 | 0.7195893
38.01551 | 1.308075 | 0.7863653 | 0.6011036 | 1.348804 | 0.7472838
42.73905 | 1.361945 | 0.8207324 | 0.6025899 | 1.391965 | 0.7792083
48.0495 | 1.416369 | 0.8552185 | 0.603765 | 1.435645 | 0.8165171
54.0198 | 1.474828 | 0.8921156 | 0.6048778 | 1.483696 | 0.858469
60.73192 | 1.534391 | 0.9293658 | 0.6056587 | 1.535333 | 0.90565
68.27805 | 1.598838 | 0.9694474 | 0.606341 | 1.593161 | 0.9573829
76.7618 | 1.664007 | 1.009304 | 0.6065419 | 1.65752 | 1.011748
86.29969 | 1.734686 | 1.05256 | 0.6067684 | 1.729537 | 1.070336
97.02269 | 1.804214 | 1.095224 | 0.6070254 | 1.809207 | 1.126484
109.0781 | 1.880478 | 1.140886 | 0.6067416 | 1.897667 | 1.186606
122.6313 | 1.955991 | 1.179848 | 0.6033466 | 1.991162 | 1.238076
137.8686 | 2.039741 | 1.223939 | 0.6000415 | 2.094484 | 1.293551
154.9992 | 2.124386 | 1.275894 | 0.6005701 | 2.195805 | 1.336089
174.2584 | 2.218651 | 1.333705 | 0.6011325 | 2.308149 | 1.382806
195.9105 | 2.3102 | 1.389029 | 0.6012538 | 2.409245 | 1.417496
220.253 | 2.412962 | 1.451106 | 0.6013802 | 2.522588 | 1.456397
247.6201 | 2.512013 | 1.508395 | 0.6005131 | 2.617746 | 1.489976
278.3876 | 2.623372 | 1.572803 | 0.5995382 | 2.724729 | 1.527728
312.9781 | 2.730658 | 1.633819 | 0.598378 | 2.815004 | 1.569626
351.8666 | 2.850458 | 1.701896 | 0.5970708 | 2.915128 | 1.616704
395.5871 | 2.966233 | 1.765935 | 0.5954218 | 3.005844 | 1.674485
444.74 | 3.094343 | 1.836575 | 0.5935484 | 3.105464 | 1.739972
500.0003 | 3.220036 | 1.904553 | 0.5915577 | 3.205179 | 1.817762
562.1268 | 3.358068 | 1.978931 | 0.5893402 | 3.315087 | 1.905962
631.9728 | 3.494486 | 2.051105 | 0.5870527 | 3.433915 | 2.00307
710.4973 | 3.643007 | 2.12929 | 0.584534 | 3.566285 | 2.111714
798.7787 | 3.789658 | 2.205515 | 0.5820807 | 3.713221 | 2.221905
898.0294 | 3.947446 | 2.287141 | 0.5794544 | 3.877759 | 2.341622
1009.612 | 4.105151 | 2.367896 | 0.5769071 | 4.05722 | 2.453854
1135.06 | 4.273549 | 2.453706 | 0.5742266 | 4.256484 | 2.569921
1276.094 | 4.44697 | 2.541853 | 0.5716837 | 4.465165 | 2.67167
1434.653 | 4.632841 | 2.636189 | 0.5690942 | 4.690997 | 2.769618
1612.913 | 4.827864 | 2.73379 | 0.5663566 | 4.917489 | 2.852547
1813.322 | 5.037177 | 2.837488 | 0.5634028 | 5.152589 | 2.926396
2038.633 | 5.244729 | 2.937925 | 0.5602705 | 5.381479 | 2.991529
2291.939 | 5.453625 | 3.036626 | 0.556915 | 5.607629 | 3.049004
2576.72 | 5.671906 | 3.141736 | 0.5539816 | 5.826579 | 3.107795
2896.885 | 5.899371 | 3.253566 | 0.5515922 | 6.034521 | 3.167585
3256.831 | 6.132301 | 3.368087 | 0.5492903 | 6.240302 | 3.237898
3661.503 | 6.36381 | 3.481916 | 0.5472143 | 6.434362 | 3.321069
4116.455 | 6.603267 | 3.598116 | 0.5449531 | 6.634801 | 3.420539
4627.937 | 6.838195 | 3.709368 | 0.5425307 | 6.830944 | 3.542195
5202.973 | 7.090853 | 3.831536 | 0.540375 | 7.042849 | 3.682267
5849.458 | 7.351327 | 3.962901 | 0.5391188 | 7.263376 | 3.846533
6576.271 | 7.630353 | 4.104023 | 0.5378723 | 7.50818 | 4.028578
7393.392 | 7.907939 | 4.245515 | 0.5369039 | 7.775238 | 4.226367
8312.043 | 8.209554 | 4.400532 | 0.5360296 | 8.073307 | 4.439836
9344.84 | 8.512937 | 4.560962 | 0.5357782 | 8.400998 | 4.649467
10505.96 | 8.842246 | 4.734894 | 0.5354898 | 8.76453 | 4.872738
11811.36 | 9.157662 | 4.900489 | 0.5351382 | 9.150523 | 5.065981
13278.96 | 9.505446 | 5.076849 | 0.5341468 | 9.576239 | 5.272062
14928.91 | 9.849648 | 5.20785 | 0.5289446 | 9.998364 | 5.427147
16783.87 | 10.23149 | 5.356273 | 0.5235153 | 10.46451 | 5.595299
18869.32 | 10.60021 | 5.536668 | 0.5223637 | 10.88901 | 5.711099
21213.89 | 11.01276 | 5.738447 | 0.5210752 | 11.36228 | 5.839938
23849.78 | 11.41043 | 5.930942 | 0.5198339 | 11.7617 | 5.939861
26813.19 | 11.8575 | 6.147356 | 0.5184383 | 12.21076 | 6.0522
30144.81 | 12.27001 | 6.329655 | 0.5159628 | 12.58172 | 6.173653
33890.39 | 12.73177 | 6.533242 | 0.5131595 | 12.99578 | 6.310088
38101.38 | 13.21237 | 6.760597 | 0.5117424 | 13.3589 | 6.48574
42835.59 | 13.7495 | 7.016076 | 0.5102922 | 13.75869 | 6.685055
48158.04 | 14.2686 | 7.258834 | 0.5087901 | 14.14595 | 6.933709
54141.82 | 14.8395 | 7.525099 | 0.5071206 | 14.57203 | 7.216939
60869.11 | 15.37192 | 7.766491 | 0.5053086 | 15.02296 | 7.538695
68432.28 | 15.94582 | 8.024817 | 0.503286 | 15.52359 | 7.901181
76935.19 | 16.49934 | 8.272424 | 0.5014423 | 16.07507 | 8.274173
86494.63 | 17.09311 | 8.53748 | 0.4995033 | 16.69153 | 8.68277
97241.84 | 17.68502 | 8.790356 | 0.4971377 | 17.36463 | 9.064965
109324.4 | 18.31954 | 9.056202 | 0.4944023 | 18.1132 | 9.463085
122908.3 | 18.97063 | 9.328631 | 0.4918242 | 18.90026 | 9.803502
138180.1 | 19.67012 | 9.621104 | 0.4891852 | 19.75666 | 10.13027
155349.4 | 20.38185 | 9.89813 | 0.485761 | 20.6175 | 10.38997
174652 | 21.1332 | 10.17571 | 0.4816122 | 21.51863 | 10.61153
196353 | 21.8927 | 10.46307 | 0.4780151 | 22.39368 | 10.78483
220750.5 | 22.67757 | 10.76611 | 0.4748354 | 23.26566 | 10.91826
248179.4 | 23.48397 | 11.07102 | 0.4715207 | 24.10221 | 11.03975
279016.4 | 24.31481 | 11.37814 | 0.4680534 | 24.89935 | 11.14791
313685.1 | 25.17748 | 11.69176 | 0.4644637 | 25.67609 | 11.2797
352661.4 | 26.05982 | 12.00556 | 0.460806 | 26.40293 | 11.44037
396480.6 | 26.96873 | 12.32457 | 0.4570727 | 27.13983 | 11.64744
445744.6 | 27.865 | 12.63218 | 0.4534483 | 27.84696 | 11.92017
501129.7 | 28.80377 | 12.9496 | 0.4496509 | 28.59903 | 12.24698
563396.5 | 29.7298 | 13.25308 | 0.445903 | 29.36391 | 12.65231
633400.3 | 30.72718 | 13.57533 | 0.4418727 | 30.2057 | 13.10743
712102.2 | 31.74492 | 13.89275 | 0.4377757 | 31.10915 | 13.61773
800583 | 32.84576 | 14.23246 | 0.4333772 | 32.11451 | 14.16631
900057.9 | 33.95087 | 14.56199 | 0.4290669 | 33.21322 | 14.70628
1011892.8 | 35.12079 | 14.90946 | 0.4245594 | 34.43072 | 15.27145
1137623.5 | 36.13987 | 15.20614 | 0.4208748 | 35.72711 | 15.73566
1278976.7 | 37.26076 | 15.52942 | 0.4168124 | 37.15377 | 16.21537
1437893.4 | 38.37699 | 15.83332 | 0.4127101 | 38.57896 | 16.50997
1616556.0 | 39.61105 | 16.16719 | 0.4081748 | 40.14581 | 16.81432
1817418.0 | 40.80574 | 16.4706 | 0.4037844 | 41.58013 | 16.90837
2043237.7 | 42.13631 | 16.80734 | 0.3988942 | 43.16935 | 17.00583
2297116.2 | 43.38686 | 17.10033 | 0.3942925 | 44.50021 | 16.95329
2582539.8 | 44.79278 | 17.42972 | 0.3891189 | 45.99643 | 16.89423

## Disclaimer
Technical Information: The technical information, guidance, and other statements contained in this
document or otherwise provided by 3M are based upon records, tests, or experience that 3M believes to
be reliable, but the accuracy, completeness, and representative nature of such information is not
guaranteed. Such information is intended for people with knowledge and technical skills sufficient to
assess and apply their own informed judgment to the information. No license under any 3M or third
party intellectual property rights is granted or implied with this information.
Product Selection and Use: Many factors beyond 3M’s control and uniquely within user’s knowledge
and control can affect the use and performance of a 3M product in a particular application. As a result,
customer is solely responsible for evaluating the product and determining whether it is appropriate and
suitable for customer’s application, including conducting a workplace hazard assessment and reviewing
all applicable regulations and standards (e.g., OSHA, ANSI, etc.). Failure to properly evaluate, select, and
use a 3M product and appropriate safety products, or to meet all applicable safety regulations, may
result in injury, sickness, death, and/or harm to property.
Warranty, Limited Remedy, and Disclaimer: Unless a different warranty is specifically stated on the
applicable 3M product packaging or product literature (in which case such warranty governs), 3M
warrants that each 3M product meets the applicable 3M product specification at the time 3M ships the
product. 3M MAKES NO OTHER WARRANTIES OR CONDITIONS, EXPRESS OR IMPLIED, INCLUDING, BUT
NOT LIMITED TO, ANY IMPLIED WARRANTY OR CONDITION OF MERCHANTABILITY, FITNESS FOR A
PARTICULAR PURPOSE, OR ARISING OUT OF A COURSE OF DEALING, CUSTOM, OR USAGE OF TRADE. If a
3M product does not conform to this warranty, then the sole and exclusive remedy is, at 3M’s option,
replacement of the 3M product or refund of the purchase price.
Limitation of Liability: Except for the limited remedy stated above, and except to the extent prohibited
by law, 3M will not be liable for any loss or damage arising from or related to the 3M product, whether
direct, indirect, special, incidental, or consequential (including, but not limited to, lost profits or business
opportunity), regardless of the legal or equitable theory asserted, including, but not limited to, warranty,
contract, negligence, or strict liability.