## General Info
| Symbol | Value | Units (MPA)
Thickness | t0 |  | [mm]
Density | ρ | 0.001 | [g]/[mm]3
Test Data | Units (MPA) | Remark
Time | [s] | Time
Strain | [-] | Engineering (Nominal) Strain
Stress | [MPa] | Engineering (Nominal) Stress
Important Remarks:
* If not explicitely mentioned, experimental test data was acquired at controlled room temperature (23°C) and humidity (50% RH)
* Stress-strain curves are averaged curves based on tests of at least three individual specimen
* Material thickness may not be the thickness used when conducting tests. Materials are laminated prior to testing according to need and consistent with 3M test methods.
Generated Model | Unit System | Verification Key
ABAQUS | m-kg-s | 6087651bf6c1ed61ce750de99cbeeaaaa73e6fbceb942ef606e6dfa4c74054fb
ABAQUS | cm-g-s | 59052f47465da299124ab01c61f3b46ff89b1eec7e66a98e61020f8d587a04ab
ABAQUS | mm-N-s | 545bd5104b257b6e828d077a91453e9773312ce5e954514d86b4661bc390b3e3
ABAQUS | mm-g-ms | 856af5fed3a8d358589dd9f06085749e7f2de0aa0b60ec505be3a85c5dcff06d
ABAQUS | in-lbf-s | 4fcb7c4d8469f93081ab6e00c6969d06e2736477d926e0d616e8d6d302358fd6
ANSYS MAPDL | m-kg-s | 030312c3596ac4ae5cc9209ee17790443e73276f9ff7ff3af98d9122299a7065
ANSYS MAPDL | cm-g-s | 0b91683e1ee043a699e916ae2a52733cb443517312b23c8f027535145d9a289d
ANSYS MAPDL | mm-N-s | 127a3f6809ea467881281ba7db570aebae11920cca2d6a3b9d19ecaedecfd783
ANSYS MAPDL | mm-g-ms | c3b93770e5f290e597d0d563c8acca31f1232075206b08163062ea8bb1c421c6
ANSYS MAPDL | in-lbf-s | 5e651e71a2e551929d50bede9024d803761acb76f028ecfd4ab8738bfc65e52e
ANSYS WORKBENCH | N/A | 1018c82729ca8003b8b8a52f4f1c672aa83f02bb2be2cabc97e99835118ada84
LS-DYNA | m-kg-s | 7ac19020616d801cd3c8007b5ee44acd5416f12d0cf4b728847bf37336643ffe
LS-DYNA | cm-g-s | 9fd2ea5106b07c14e6edb0f0f7906929d8abd5dd89ec46746dbd1cc2f1ea9fe0
LS-DYNA | mm-N-s | be90eb4868f17c0c23b486235d8198bfb71828e890a628117c5b26ceb861e732
LS-DYNA | mm-g-ms | f718875e8052aefb086f1693bbde849b39a4a10d4f7f250ad239823b698677d2
LS-DYNA | in-lbf-s | 40ec6ba25391e9f148f913ba3cbc64081dd98c3a15f4e52a54e195b4536362a7
Creation Date | 2021-01-28
Last updated:

## DMA
DMA Results
Test Type | shear
Tg (°C) | -0.05775762
Tref (°C) | 24.90667
WLF C1 | 6.380415
WLF C2 (°C) | 112.2772
Frequency [Hz] | Storage Modulus [MPa] | Loss Modulus [MPa] | tan(δ) | Simulated Storage Modulus [MPa] | Simulated Loss Modulus [MPa]
0.0001775797 | 0.02348172 | 0.008888727 | 0.3785398 | 0.02746862 | 0.006162957
0.0002016356 | 0.02400442 | 0.009020844 | 0.3759598 | 0.02790291 | 0.006391856
0.0002289502 | 0.02459792 | 0.009170857 | 0.3730303 | 0.02839602 | 0.006651763
0.000259965 | 0.02527182 | 0.009341193 | 0.3697039 | 0.02895594 | 0.006946878
0.0002951812 | 0.02621315 | 0.00960432 | 0.3663564 | 0.0294551 | 0.007246246
0.0003351681 | 0.02696967 | 0.009923593 | 0.3678681 | 0.02991691 | 0.007569246
0.0003805717 | 0.02782867 | 0.01028612 | 0.3695847 | 0.03044128 | 0.007936
0.000432126 | 0.02856691 | 0.01056607 | 0.3698688 | 0.03097508 | 0.008357412
0.0004906641 | 0.02927933 | 0.01068389 | 0.3651311 | 0.03152108 | 0.008836526
0.000557132 | 0.03017943 | 0.01074005 | 0.3559855 | 0.0321349 | 0.009379374
0.0006326041 | 0.03095966 | 0.01121653 | 0.3622993 | 0.03282229 | 0.009975802
0.0007183 | 0.03206654 | 0.01151283 | 0.3590506 | 0.03360089 | 0.01060594
0.0008156048 | 0.03286754 | 0.01161847 | 0.3535509 | 0.03448709 | 0.01125229
0.0009260909 | 0.03379811 | 0.01227383 | 0.3631824 | 0.03548937 | 0.0119172
0.001051544 | 0.03481872 | 0.01237029 | 0.3552802 | 0.0366083 | 0.01253905
0.001193992 | 0.03589772 | 0.01257914 | 0.3504503 | 0.03782614 | 0.01308577
0.001355736 | 0.03701911 | 0.01301973 | 0.3517044 | 0.03914792 | 0.01358118
0.001539392 | 0.03781548 | 0.01313615 | 0.3473643 | 0.04051021 | 0.01394736
0.001747926 | 0.03888198 | 0.01347325 | 0.3465204 | 0.04190392 | 0.01421544
0.001984709 | 0.04024762 | 0.01384636 | 0.3440283 | 0.04327688 | 0.01437588
0.002253568 | 0.04109771 | 0.01413034 | 0.3438176 | 0.0446003 | 0.01445279
0.002558849 | 0.04227965 | 0.01434156 | 0.3392105 | 0.0458498 | 0.01447671
0.002905484 | 0.0434468 | 0.01442152 | 0.3319921 | 0.04702353 | 0.01448259
0.003299076 | 0.04464617 | 0.01494046 | 0.334648 | 0.04811751 | 0.01450456
0.003745987 | 0.04580797 | 0.01535583 | 0.3352203 | 0.0491336 | 0.01457793
0.004253438 | 0.04703332 | 0.0155853 | 0.3313715 | 0.05011362 | 0.01472163
0.004829631 | 0.0484146 | 0.01584339 | 0.3272444 | 0.05106379 | 0.01496187
0.005483879 | 0.04957146 | 0.01627508 | 0.3283122 | 0.05201803 | 0.01530768
0.006226754 | 0.05086205 | 0.01671091 | 0.3285544 | 0.05301326 | 0.01575573
0.007070264 | 0.05163697 | 0.01699295 | 0.3290857 | 0.05407615 | 0.01629887
0.008028039 | 0.0535662 | 0.0173015 | 0.322995 | 0.05523041 | 0.01691949
0.00911556 | 0.05482369 | 0.01779303 | 0.3245491 | 0.05649491 | 0.01759109
0.0103504 | 0.05599894 | 0.01826949 | 0.3262459 | 0.05787466 | 0.01827954
0.01175252 | 0.05756598 | 0.01830684 | 0.3180481 | 0.059372 | 0.01896311
0.01334458 | 0.05899464 | 0.01912993 | 0.3242623 | 0.06096149 | 0.01960238
0.01515231 | 0.06026297 | 0.01969892 | 0.3268735 | 0.06260898 | 0.02017575
0.01720492 | 0.06154266 | 0.02030214 | 0.3298862 | 0.06430187 | 0.02069453
0.01953559 | 0.06309969 | 0.02066206 | 0.3274633 | 0.06597659 | 0.02114894
0.02218199 | 0.06477835 | 0.02143273 | 0.3308548 | 0.0675982 | 0.02156817
0.02518688 | 0.06617525 | 0.02216921 | 0.3350066 | 0.06916102 | 0.02199414
0.02859883 | 0.06756587 | 0.02285983 | 0.3383709 | 0.07064206 | 0.02246833
0.03247298 | 0.06961208 | 0.02350989 | 0.3377221 | 0.07205016 | 0.02303813
0.03687194 | 0.06895801 | 0.02477441 | 0.3592127 | 0.07340416 | 0.02374688
0.04186681 | 0.07066096 | 0.02590154 | 0.3660789 | 0.07473098 | 0.02463299
0.04753831 | 0.07474952 | 0.02616599 | 0.3500485 | 0.07607024 | 0.02572451
0.0539781 | 0.07649635 | 0.02752119 | 0.3597696 | 0.07746674 | 0.02703799
0.06129026 | 0.07756927 | 0.02918163 | 0.3763853 | 0.07896573 | 0.02857813
0.06959296 | 0.07888629 | 0.03068945 | 0.3891578 | 0.0806127 | 0.03033188
0.0790204 | 0.0809194 | 0.03240505 | 0.4003037 | 0.08245189 | 0.03229289
0.08972492 | 0.08451962 | 0.03317855 | 0.3925383 | 0.0845031 | 0.03441639
0.1018795 | 0.08142901 | 0.038098 | 0.4682597 | 0.08678426 | 0.03667233
0.1156807 | 0.08841566 | 0.03668721 | 0.4151237 | 0.08928227 | 0.03900369
0.1313514 | 0.09115018 | 0.03832381 | 0.420422 | 0.09199281 | 0.04142127
0.149145 | 0.09073562 | 0.04453638 | 0.4912352 | 0.09485116 | 0.04386593
0.1693489 | 0.0947643 | 0.04616437 | 0.4873836 | 0.09780943 | 0.04635912
0.1922898 | 0.0988935 | 0.04487384 | 0.4537598 | 0.1008431 | 0.0489505
0.2183384 | 0.0982789 | 0.0550716 | 0.5611302 | 0.1038312 | 0.05166591
0.2479157 | 0.1012939 | 0.05972278 | 0.5897567 | 0.1068411 | 0.05462787
0.2814997 | 0.1077304 | 0.05658913 | 0.5257335 | 0.1097854 | 0.0579158
0.3196332 | 0.109222 | 0.06752851 | 0.6182326 | 0.1128108 | 0.06163867
0.3629324 | 0.1147413 | 0.06869372 | 0.5992287 | 0.1158548 | 0.06589716
0.4120971 | 0.1186598 | 0.07467673 | 0.6297558 | 0.1190725 | 0.07077406
0.467922 | 0.1229944 | 0.08147355 | 0.6625547 | 0.1225507 | 0.07633882
0.5313092 | 0.1275811 | 0.0891571 | 0.6989766 | 0.1264153 | 0.08262864
0.6032831 | 0.1337314 | 0.09182911 | 0.6864298 | 0.1308003 | 0.08964927
0.6850071 | 0.1396012 | 0.09751992 | 0.6979442 | 0.1358317 | 0.0973741
0.7778018 | 0.1431964 | 0.09315921 | 0.649518 | 0.1416134 | 0.1057962
0.8831669 | 0.151983 | 0.1129849 | 0.7439302 | 0.1482413 | 0.1147087
1.002805 | 0.1595639 | 0.1264202 | 0.7922505 | 0.1557516 | 0.1241725
1.138651 | 0.1682908 | 0.1355936 | 0.8056683 | 0.1641138 | 0.1338956
1.292898 | 0.1703988 | 0.1274528 | 0.7461953 | 0.1732623 | 0.1438942
1.468041 | 0.1821047 | 0.1440846 | 0.7915048 | 0.1830389 | 0.1540738
1.66691 | 0.1906039 | 0.1536012 | 0.8057748 | 0.1932689 | 0.1644839
1.892719 | 0.2033346 | 0.1755384 | 0.8627461 | 0.203714 | 0.1752218
2.149116 | 0.2139219 | 0.1884816 | 0.8813093 | 0.2142774 | 0.1865711
2.440247 | 0.2247385 | 0.200159 | 0.8900125 | 0.2248948 | 0.1988348
2.770816 | 0.2401942 | 0.2196777 | 0.9143897 | 0.2355991 | 0.2123708
3.146165 | 0.253076 | 0.2390657 | 0.9445194 | 0.2463619 | 0.2275381
3.572362 | 0.261488 | 0.2419016 | 0.9256048 | 0.2575116 | 0.2447271
4.056293 | 0.279053 | 0.2673363 | 0.9578635 | 0.2694188 | 0.2642532
4.60578 | 0.3001239 | 0.2940739 | 0.9798276 | 0.282387 | 0.2863716
5.229703 | 0.3166398 | 0.3170729 | 1.001375 | 0.2969199 | 0.3112396
5.938147 | 0.335521 | 0.3407683 | 1.015182 | 0.3135759 | 0.338688
6.742559 | 0.345279 | 0.3447674 | 0.9979754 | 0.3326648 | 0.3692449
7.655942 | 0.3832007 | 0.3973957 | 1.036976 | 0.3548095 | 0.4020855
8.693057 | 0.4012142 | 0.423663 | 1.055604 | 0.3802757 | 0.4365991
9.870665 | 0.4266093 | 0.457611 | 1.072484 | 0.4092561 | 0.4735204
11.2078 | 0.4572633 | 0.4905846 | 1.072875 | 0.4417243 | 0.5117377
12.72607 | 0.4883363 | 0.5315824 | 1.088514 | 0.4772592 | 0.550337
14.45001 | 0.5146485 | 0.5696015 | 1.106268 | 0.5147662 | 0.5887235
16.40748 | 0.5490494 | 0.6130399 | 1.116596 | 0.5554717 | 0.6296623
18.63013 | 0.5840739 | 0.6549503 | 1.121348 | 0.5970735 | 0.6711013
21.15386 | 0.6253955 | 0.7106913 | 1.13637 | 0.6388584 | 0.7142125
24.01948 | 0.6759172 | 0.7698273 | 1.138884 | 0.6805662 | 0.7603596
27.27328 | 0.7134318 | 0.8172494 | 1.145474 | 0.7233752 | 0.8113643
30.96787 | 0.7739136 | 0.8918658 | 1.152413 | 0.7667853 | 0.8682157
35.16294 | 0.8221937 | 0.9583739 | 1.165678 | 0.811006 | 0.9323689
39.9263 | 0.8860493 | 1.032333 | 1.165066 | 0.8590397 | 1.005117
45.33492 | 0.9406558 | 1.101588 | 1.17105 | 0.911186 | 1.087386
51.47623 | 1.02018 | 1.195861 | 1.172142 | 0.9698061 | 1.178978
58.44948 | 1.097416 | 1.288246 | 1.173808 | 1.036737 | 1.28094
66.36736 | 1.169598 | 1.378061 | 1.178159 | 1.11371 | 1.393455
75.35783 | 1.256376 | 1.484931 | 1.182009 | 1.202915 | 1.514452
85.5662 | 1.356006 | 1.597444 | 1.177974 | 1.305956 | 1.640006
97.15746 | 1.464649 | 1.721841 | 1.17564 | 1.423163 | 1.773978
110.3189 | 1.557599 | 1.830748 | 1.175366 | 1.554699 | 1.909028
125.2633 | 1.69751 | 1.981291 | 1.167184 | 1.698779 | 2.043644
142.2321 | 1.815531 | 2.118125 | 1.166678 | 1.853867 | 2.177836
161.4997 | 1.9635 | 2.273372 | 1.157856 | 2.016353 | 2.311004
183.3773 | 2.11426 | 2.42851 | 1.148734 | 2.184298 | 2.44486
208.2185 | 2.278974 | 2.604542 | 1.142889 | 2.351225 | 2.579959
236.4249 | 2.450314 | 2.78521 | 1.136839 | 2.523433 | 2.724384
268.4523 | 2.648144 | 2.973813 | 1.123158 | 2.690593 | 2.878942
304.8183 | 2.863185 | 3.183044 | 1.111815 | 2.861652 | 3.05125
346.1106 | 3.062483 | 3.391158 | 1.107391 | 3.03304 | 3.245644
392.9966 | 3.307291 | 3.624367 | 1.095894 | 3.216447 | 3.466655
446.234 | 3.567619 | 3.852671 | 1.079918 | 3.411352 | 3.717823
506.6832 | 3.841652 | 4.106997 | 1.069145 | 3.627079 | 4.000013
575.3212 | 4.102303 | 4.36399 | 1.063788 | 3.870945 | 4.315587
653.2572 | 4.392808 | 4.652131 | 1.059768 | 4.151465 | 4.654769
741.7509 | 4.757066 | 4.936212 | 1.038576 | 4.473711 | 5.021973
842.2325 | 5.1012 | 5.23368 | 1.026098 | 4.842588 | 5.409267
956.3258 | 5.476416 | 5.557235 | 1.014911 | 5.262947 | 5.8119
1085.875 | 5.849742 | 5.900062 | 1.009563 | 5.728081 | 6.190582
1232.973 | 6.320199 | 6.261753 | 0.9908164 | 6.251217 | 6.598701
1399.998 | 6.723355 | 6.604214 | 0.9824058 | 6.801824 | 6.964251
1589.649 | 7.182847 | 7.019627 | 0.9773585 | 7.384701 | 7.321653
1804.992 | 7.765717 | 7.520236 | 0.9690394 | 7.950476 | 7.634952
2049.506 | 8.383787 | 8.034955 | 0.958488 | 8.577559 | 7.981809
2327.142 | 8.803899 | 8.275993 | 0.9400808 | 9.170225 | 8.308634
2642.39 | 9.439062 | 8.795266 | 0.932304 | 9.726159 | 8.649844
3000.342 | 10.20363 | 9.403844 | 0.922198 | 10.29325 | 9.028112
3406.784 | 10.83193 | 9.869051 | 0.9112205 | 10.88056 | 9.458585
3868.285 | 11.49797 | 10.37832 | 0.9026481 | 11.46386 | 9.95205
4392.303 | 12.28996 | 10.9013 | 0.8878357 | 12.05507 | 10.52425
4987.308 | 13.29391 | 11.63644 | 0.8755318 | 12.7172 | 11.17555
5662.916 | 13.8675 | 12.08177 | 0.8712465 | 13.44022 | 11.90986
6430.044 | 14.74232 | 12.63959 | 0.8576647 | 14.25376 | 12.71251
7301.092 | 15.85907 | 13.39753 | 0.8456197 | 15.1802 | 13.56487
8290.137 | 16.96165 | 14.17497 | 0.835705 | 16.2325 | 14.49988
9413.163 | 17.74579 | 14.75438 | 0.8315412 | 17.42565 | 15.43246
10688.32 | 18.91019 | 15.41459 | 0.8159297 | 18.73766 | 16.29153
12136.22 | 20.32644 | 16.27777 | 0.8014347 | 20.20002 | 17.17268
13780.25 | 21.83313 | 17.3585 | 0.7950394 | 21.7734 | 18.00239
15647 | 22.58063 | 17.777 | 0.7872968 | 23.42209 | 18.7315
17766.63 | 24.09574 | 18.59941 | 0.7728709 | 24.99555 | 19.29109
20173.39 | 25.90323 | 19.59139 | 0.7563458 | 26.76478 | 19.91232
22906.18 | 27.46768 | 20.57144 | 0.7489858 | 28.31518 | 20.39609
26009.17 | 28.58581 | 21.21287 | 0.7425599 | 29.91884 | 20.91935
29532.52 | 30.44749 | 22.12579 | 0.727504 | 31.40752 | 21.46331
33533.15 | 33.07429 | 23.43711 | 0.7086625 | 32.95088 | 22.09429
38075.73 | 34.1734 | 24.10583 | 0.7054417 | 34.42153 | 22.83892
43233.67 | 35.89721 | 24.92626 | 0.6950911 | 35.90048 | 23.73964
49090.33 | 38.07995 | 25.88678 | 0.6801672 | 37.48933 | 24.78854
55740.37 | 40.77831 | 27.06499 | 0.6639305 | 39.18019 | 26.00194
63291.25 | 42.57241 | 27.89189 | 0.6552309 | 41.05394 | 27.37941
71865.02 | 44.70245 | 28.78611 | 0.6444831 | 43.13323 | 28.82935
81600.24 | 47.89486 | 30.06118 | 0.6277539 | 45.48835 | 30.4381
92654.24 | 50.7499 | 31.24188 | 0.6164784 | 48.09799 | 31.87833
105205.7 | 53.99171 | 32.58253 | 0.6036754 | 51.06115 | 33.51366
119457.4 | 55.47133 | 33.00457 | 0.5950646 | 54.23926 | 34.84867
135639.7 | 58.24005 | 33.90326 | 0.5826009 | 57.57878 | 35.95215
154014.2 | 61.51917 | 35.11385 | 0.57148 | 61.07669 | 36.80773
174877.8 | 64.70068 | 36.17484 | 0.559207 | 64.84518 | 37.62107
198567.7 | 66.57087 | 36.37115 | 0.5464103 | 68.47051 | 38.03607
225466.7 | 69.91778 | 37.59673 | 0.5383425 | 71.65565 | 38.17929
256009.6 | 73.58921 | 38.7542 | 0.527031 | 75.0909 | 38.28224
290690.1 | 76.88339 | 39.17846 | 0.5099607 | 78.28838 | 38.35215
330068.5 | 79.2043 | 39.99506 | 0.5051277 | 81.25826 | 38.44399
374781.3 | 82.78432 | 40.99335 | 0.4957298 | 83.856 | 38.71591
425551.2 | 86.84931 | 42.12688 | 0.4850587 | 86.80565 | 39.02465
483198.6 | 89.67581 | 42.33341 | 0.472259 | 89.40904 | 39.69419
548655.3 | 93.01499 | 42.95442 | 0.4620978 | 92.12341 | 40.58568
622979 | 96.91039 | 43.96581 | 0.4540166 | 95.01499 | 41.70144
707371.1 | 100.8284 | 44.62915 | 0.4428316 | 98.20471 | 42.97601
803195.3 | 104.3773 | 44.518 | 0.4265511 | 101.6598 | 44.43691
912000.4 | 108.0008 | 45.3953 | 0.4205695 | 105.3773 | 45.77647
1035544.8 | 112.0919 | 46.44861 | 0.4144898 | 109.5868 | 47.2793
1175825.2 | 116.114 | 46.24807 | 0.3986501 | 114.0692 | 48.48743
1335108.8 | 120.0815 | 46.08531 | 0.383833 | 118.8027 | 49.41459
1515969.7 | 123.7488 | 47.14965 | 0.3811147 | 123.6217 | 49.87427
1721331.0 | 127.9632 | 47.97986 | 0.3751282 | 128.9432 | 50.30041
1954511.7 | 133.1259 | 46.08485 | 0.3465775 | 133.8577 | 50.0656
2219280.3 | 136.9087 | 46.51251 | 0.3396427 | 138.3475 | 49.50776
2519915.8 | 140.252 | 48.17904 | 0.3434359 | 142.9464 | 48.74102
2861277.0 | 143.7797 | 49.10786 | 0.341887 | 146.9649 | 47.97614
3248880.8 | 147.4988 | 49.13403 | 0.333877 | 150.2434 | 47.22051
3688991.4 | 151.7217 | 49.16374 | 0.3247819 | 153.966 | 46.36251
4188721.8 | 156.5167 | 49.19748 | 0.3144548 | 158.1929 | 45.38829
4756148.3 | 160.2695 | 49.04057 | 0.3064942 | 161.1066 | 45.18463
5400441.5 | 164.2723 | 48.83259 | 0.29803 | 164.1272 | 45.09119
6132014.0 | 168.8174 | 48.59643 | 0.2884192 | 167.557 | 44.98508
6962689.3 | 173.4921 | 48.26922 | 0.2783891 | 171.2152 | 44.97639
7905892.2 | 177.2437 | 47.70849 | 0.2698267 | 174.6129 | 45.3245
8976866.4 | 181.5034 | 47.07181 | 0.2601044 | 178.4707 | 45.71977
10192920.4 | 186.3402 | 46.34888 | 0.2490651 | 182.8512 | 46.16858
11573707.6 | 190.6598 | 45.45371 | 0.2388293 | 187.1108 | 46.13728
13141543.6 | 194.8145 | 44.38975 | 0.2286775 | 191.4905 | 45.75573
14921767.0 | 199.5321 | 43.18166 | 0.2171506 | 196.4635 | 45.32249
16943148.9 | 204.8887 | 41.80992 | 0.2040621 | 202.1102 | 44.83056

## Disclaimer
Technical Information: The technical information, guidance, and other statements contained in this
document or otherwise provided by 3M are based upon records, tests, or experience that 3M believes to
be reliable, but the accuracy, completeness, and representative nature of such information is not
guaranteed. Such information is intended for people with knowledge and technical skills sufficient to
assess and apply their own informed judgment to the information. No license under any 3M or third
party intellectual property rights is granted or implied with this information.
Product Selection and Use: Many factors beyond 3M’s control and uniquely within user’s knowledge
and control can affect the use and performance of a 3M product in a particular application. As a result,
customer is solely responsible for evaluating the product and determining whether it is appropriate and
suitable for customer’s application, including conducting a workplace hazard assessment and reviewing
all applicable regulations and standards (e.g., OSHA, ANSI, etc.). Failure to properly evaluate, select, and
use a 3M product and appropriate safety products, or to meet all applicable safety regulations, may
result in injury, sickness, death, and/or harm to property.
Warranty, Limited Remedy, and Disclaimer: Unless a different warranty is specifically stated on the
applicable 3M product packaging or product literature (in which case such warranty governs), 3M
warrants that each 3M product meets the applicable 3M product specification at the time 3M ships the
product. 3M MAKES NO OTHER WARRANTIES OR CONDITIONS, EXPRESS OR IMPLIED, INCLUDING, BUT
NOT LIMITED TO, ANY IMPLIED WARRANTY OR CONDITION OF MERCHANTABILITY, FITNESS FOR A
PARTICULAR PURPOSE, OR ARISING OUT OF A COURSE OF DEALING, CUSTOM, OR USAGE OF TRADE. If a
3M product does not conform to this warranty, then the sole and exclusive remedy is, at 3M’s option,
replacement of the 3M product or refund of the purchase price.
Limitation of Liability: Except for the limited remedy stated above, and except to the extent prohibited
by law, 3M will not be liable for any loss or damage arising from or related to the 3M product, whether
direct, indirect, special, incidental, or consequential (including, but not limited to, lost profits or business
opportunity), regardless of the legal or equitable theory asserted, including, but not limited to, warranty,
contract, negligence, or strict liability.